## TC_calc_results_V2
Salt Composition | PDF Source | Melting Temp (K) | Min Measured Temp (K) | Gheribi-KT24 at Melt Temp (W/m-K) | Gheribi-KT24, Mix Data at Melt Temp (W/m-K) | Zhao-PGM at Melt Temp (W/m-K) | Zhao-PGM, Mix Data at Melt Temp (W/m-K) | Present Model at Melt Temp (W/m-K) | Present Model, Mix Data at Melt Temp (W/m-K) | Ideal at Melt Temp (W/m-K) | Gheribi-KT24 at Min Meas Temp (W/m-K) | Gheribi-KT24, Mix Data at Min Meas Temp (W/m-K) | Zhao-PGM at Min Meas Temp (W/m-K) | Zhao-PGM, Mix Data at Min Meas Temp (W/m-K) | Present Model at Min Meas Temp (W/m-K) | Present Model, Mix Data at Min Meas Temp (W/m-K) | Ideal at Min Meas Temp (W/m-K) | TC Experimental (W/m-K) | TC Experimental at Min Temp (W/m-K) | Exp. Reference | TC MSTDB (W/m-K) | MSTDB Reference | GECM c_m (J/kg-K) | GECM c' (J/kg-KÂ²) | GECM_Mix c_m (J/kg-K) | GECM_Mix c' (J/kg-KÂ²) | GECM v_m (m/s) | GECM v' (m/s/K) | GECM_Mix v_m (m/s) | GECM_Mix v' (m/s/K)
LiF | Walz, 2019 | 1121.2 | 1121.2 | 1.349841 | 1.854323 | 0.801945 | 1.091416 | 1.324875 | 1.803103 | 1.259607 | 1.349841 | 1.854323 | 0.801945 | 1.091416 | 1.324875 | 1.803103 | 1.259607 | 1.260675 | 1.260675 | LiF (Golyshev, 1992),LiF (Smirnov, 1987),LiF (Khlebnikov, 1981) |  |  | 4476075.2 | -1213.263 | 4476075.2 | -1213.263 | 2571.7112 | -1.174 | 3500 | 4.645648e-15 | 3.45284e-10
NaF | Walz, 2019 | 1268 | 1276.211 | 0.8422681 | 1.098523 | 0.530477 | 0.6941278 | 0.8889056 | 1.163131 | 1.179207 | 0.8401461 | 1.094412 | 0.5271033 | 0.692297 | 0.8832525 | 1.160063 | 1.176236 | 1.179152 | 1.214436 | NaF (Smirnov, 1987),NaF (Polyakov, 1975) |  |  | 3257796.3 | -1063.332 | 3257796.3 | -1063.332 | 2078.72 | -0.96 | 2720 | 1.872224e-14 | 3.93783e-10
KF | Walz, 2019 | 1131.2 | 1130.597 | 0.5826823 | 0.7570635 | 0.3640972 | 0.4687428 | 0.5881231 | 0.7571563 | 0.6222013 | 0.5826823 | 0.7570635 | 0.3640972 | 0.4687428 | 0.5881231 | 0.7571563 | 0.6222013 | 0.6227717 | 0.6220083 | KF (Smirnov, 1987) |  |  | 2198743.7 | -750.2169 | 2198743.7 | -750.2169 | 1833.136 | -0.845 | 2360 | -1.498758e-15 | 4.37744e-10
LiCl | Walz, 2019 | 883 | 965.5773 | 0.6863195 | 1.178601 | 0.4103842 | 0.690722 | 0.6809631 | 1.146136 | 0.6544843 | 0.6676339 | 1.102696 | 0.3864654 | 0.6738229 | 0.6412739 | 1.118095 | 0.6366375 | 0.6555143 | 0.6217154 | LiCl (Nagasaka, 1992) |  |  | 2303686.5 | -663.7886 | 2303686.5 | -663.7886 | 2079.483 | -0.849 | 3500 | 1.427571e-15 | 4.26448e-10
NaCl | Lu, 2021 | 1073.8 | 1087.318 | 0.4868129 | 0.7593888 | 0.3101708 | 0.4756729 | 0.4980038 | 0.7637307 | 0.4925921 | 0.4840583 | 0.7506065 | 0.3066451 | 0.4734854 | 0.4923431 | 0.7602185 | 0.4898136 | 0.4910426 | 0.4867848 | NaCl (Harada, 1992),NaCl (Nagasaka 1992) |  |  | 1853849.0 | -646.8467 | 1853849.0 | -646.8467 | 1773.623 | -0.915 | 2720 | 4.330072e-15 | 4.54379e-10
KCl | Walz, 2019 | 1042.7 | 1052.164 | 0.3742357 | 0.5529723 | 0.2618683 | 0.3785292 | 0.4188227 | 0.6054059 | 0.3679524 | 0.3721919 | 0.547281 | 0.2592678 | 0.3769651 | 0.4146635 | 0.6029043 | 0.3659454 | 0.3674982 | 0.3659315 | KCl (Harada, 1992),KCl (Nagasaka, 1992) |  |  | 1508405.1 | -575.6594 | 1508405.1 | -575.6594 | 1632.6594 | -0.878 | 2360 | 1.067357e-15 | 5.10197e-10
MgCl2 | Roy, 2021 | 987 | 986.8621 | 0.4382922 | 0.7092782 | 0.2886106 | 0.4670519 | 0.517918 | 0.8381347 | 0.543906858 | 0.4382922 | 0.7092782 | 0.2886106 | 0.4670519 | 0.517918 | 0.8381347 | 0.543906858 | 0.5439069 | 0.543662 | MgCl2 (Filatov, 2005) |  |  | 1628871.9 | -278.4324 | 1628871.9 | -278.4324 | 2101 | 6.3893e-16 | 3400 | -1.401556e-15 | 4.54014e-10
CaCl2 | Bu, 2021 | 1045 | 1070 | 0.448736 | 0.4780653 | 0.3731109 | 0.3974974 | 0.6313249 | 0.6725882 | 1.483837 | 0.4457553 | 0.4745736 | 0.3711639 | 0.3954231 | 0.6280305 | 0.6690785 | 1.473981 | 0.9714426 | 1.175002 | CaCl2 (Janz, 1978) |  |  | 1928974.6 | -390.7902 | 1928974.6 | -390.7902 | 2065.03 | -4.978633e-15 | 2200 | -4.810859e-15 | 4.75468e-10
SrCl2 | McGreevy, 1987 | 1146 |  | 0.3835117 | 0.3835117 | 0.3359941 | 0.3359941 | 0.5687526 | 0.5687526 | 0.567551315 | [12 empty] | 1799756.6 | -381.381 | 1799756.6 | -381.381 | 1873.13 | 4.150616e-15 | 1873.13 | 4.150616e-15 | 5.06131e-10
0.6LiF-0.4NaF | Grizzi, 2024 | 930 | 933.1 | 1.014056 | 1.166301 | 0.7911223 | 0.7210339 | 0.8216638 | 0.7488696 | 1.317314 | 1.013257 | 1.165211 | 0.7896429 | 0.7198764 | 0.8201272 | 0.7476674 | 1.31634 | 0.8671374 | 0.8654495 | 0.6LiF-0.4NaF (Ruth, 2023) |  |  | 4176953.8 | -1150.548 | 3924688.0 | -1081.611 | 2589.814 | -1.063237 | 2512.09 | -0.787 | 2.076822e-10
0.5LiCl-0.5KCl | Jiang, 2016 | 738 |  | 0.4372195 | 0.4602809 | 0.3767843 | 0.3827752 | 0.3534315 | 0.3590511 | 0.5546972 | [12 empty] | 1957831.5 | -621.2191 | 1988961.0 | -640.2173 | 2004.686 | -0.8845997 | 2004.686 | -0.8845997 | 2.7015e-10
0.637LiCl-0.363KCl | Jiang, 2016 | 665.15 | 761.0453 | 0.4768359 | 0.5107591 | 0.4133421 | 0.43269 | 0.4149688 | 0.4343928 | 0.6050453 | 0.4588155 | 0.4919996 | 0.3851719 | 0.4026615 | 0.3866878 | 0.4042461 | 0.585605 | 0.6250565 | 0.5834275 | 0.582LiCl-0.418KCl (Merritt, 2022) |  |  | 2103028.3 | -633.9452 | 2201467.7 | -692.3841 | 2109.573 | -0.8819029 | 2109.573 | -0.8819029 | 2.80606e-10
0.5NaCl-0.5KCl | Manga, 2013 | 930 | 933.4975 | 0.4148505 | 0.4253095 | 0.313295 | 0.3114504 | 0.3004801 | 0.2987109 | 0.4558752 | 0.4143215 | 0.4247672 | 0.3125692 | 0.3107261 | 0.299784 | 0.2980162 | 0.4553349 | 0.4478037 | 0.4460224 | 0.51NaCl-0.49KCl (Ruth, 2024),0.44NaCl-0.56KCl (Birri, 2023),0.44NaCl-0.56KCl (Birri, 2022) |  |  | 1735132.7 | -609.7292 | 1724916.5 | -611.6725 | 1799.598 | -0.8975572 | 1799.598 | -0.8975572 | 2.88688e-10
0.7LiCl-0.3CaCl2 | Liang, 2024 | 771.15 |  | 0.4187253 | 0.4187253 | 0.4121321 | 0.4121321 | 0.4321288 | 0.4321288 | 0.9511835 | [12 empty] | 2227090.4 | -538.4892 | 2227090.4 | -538.4892 | 2101.295 | -0.6006105 | 2101.295 | -0.6006105 | 2.77019e-10
0.4903NaCl-0.5097CaCl2 | Wei, 2022 | 779.15 | 822.8824 | 0.4027812 | 0.4160727 | 0.3906653 | 0.4344672 | 0.3903223 | 0.4340857 | 1.080136 | 0.3972656 | 0.410873 | 0.3831424 | 0.426735 | 0.382806 | 0.4263603 | 1.067577 | 0.5807362 | 0.5719415 | 0.52NaCl-0.48CaCl2 (Tian, 2021) |  |  | 2037424.2 | -495.7329 | 2265862.9 | -467.4025 | 2039.978 | -0.5611816 | 2039.978 | -0.5611816 | 2.81733e-10
0.718KCl-0.282CaCl2 | Wei, 2022 | 921.15 |  | 0.3345813 | 0.3507128 | 0.312454 | 0.322761 | 0.4064698 | 0.4198781 | 0.7121734 | [12 empty] | 1699665.5 | -537.7236 | 1755732.9 | -474.2155 | 1788.928 | -0.8209737 | 1788.928 | -0.8209737 | 4.01045e-10
0.417NaCl-0.058KCl-0.525CaCl2 | Wei, 2022 | 769.45 |  | 0.4195309 | 0.4195309 | 0.388029 | 0.388029 | 0.3819006 | 0.3819006 | 1.090816 | [12 empty] | 2019238.1 | -492.5906 | 2019238.1 | -492.5906 | 2029.651 | -0.5683956 | 2029.651 | -0.5683956 | 2.79552e-10
0.465LiF-0.115NaF-0.42KF | Frandsen, 2020 | 735 | 742.4 | 0.6954626 | 1.006077 | 0.6500547 | 0.8357361 | 0.6337289 | 0.814747 | 1.114362 | 0.6940752 | 1.00362 | 0.6475538 | 0.8328516 | 0.6312908 | 0.811935 | 1.112525 | 0.7937036 | 0.7927207 | 0.465LiF-0.115NaF-0.42KF (Merritt, 2022),0.465LiF-0.115NaF-0.42KF (Gallagher, 2022),0.465LiF-0.115NaF-0.42KF (Rudenko, 2022),0.465LiF-0.115NaF-0.42KF (Robertson, 2022) |  |  | 3402318.9 | -957.2356 | 4363761.9 | -470.9943 | 2408.044 | -0.9476324 | 2413.78 | -1.2 | 2.32052e-10
0.5LiF-0.5BeF2 | Sun, 2024 | 654 |  | 0.9853224 | 1.042736 | 0.7027072 | 0.7324483 | 0.7339178 | 0.7649799 | 1.182454 | [12 empty] | 4146145.8 | -384.7769 | 4321625.8 | -884.0478 | 2704.539 | -0.2830178 | 2704.539 | -0.2830178 | 1.9635e-10
0.66LiF-0.34BeF2 | Fayfar, 2023 | 713.15 | 742 | 1.002661 | 1.460408 | 0.7786967 | 1.126257 | 0.8356553 | 1.208639 | 1.245766 | 0.9991335 | 1.453354 | 0.7725161 | 1.107963 | 0.8290226 | 1.189006 | 1.238923 | 1.100036 | 1.103485 | 0.66LiF-0.34BeF2 (Redkin, 2022),0.66LiF-0.34BeF2 (Kato, 1983),0.66LiF-0.34BeF2 (Bobrova, 2023) |  |  | 4334227.3 | -587.7058 | 4976942.5 | -1177.87 | 2768.008 | -0.5384065 | 3486.468 | -1.101929884 | 2.08963e-10
0.345NaF-0.065MgF2-0.59KF | Solano, 2021 | 958 | 993.0138 | 0.5719713 | 0.6001858 | 0.4860452 | 0.4965829 | 0.4917277 | 0.5023886 | 0.8979827 | 0.5644188 | 0.5923757 | 0.4740746 | 0.4842551 | 0.4796172 | 0.4899167 | 0.8875544 | 0.7660204 | 0.7501923 | 0.345NaF-0.59KF-0.065MgF2 (Rudenko, 2024) |  |  | 2774359.3 | -854.3106 | 2834508.6 | -888.3 | 2066.836 | -0.855297 | 2066.836 | -0.855297 | 2.57263e-10
0.33NaCl-0.45MgCl2-0.22KCl | Jiang, 2024 | 658.15 |  | 0.4155998 | 0.4360581 | 0.3506844 | 0.3715724 | 0.3352271 | 0.3551944 | 0.5495979 | [12 empty] | 1820781.0 | -432.4883 | 1929233.2 | -625.40832 | 2082.774 | -0.5934686 | 2082.774 | -0.5934686 | 2.65192e-10
0.21NaCl-0.38MgCl2-0.41KCl | Jiang, 2024 | 660.15 |  | 0.3937145 | 0.4157653 | 0.3497675 | 0.377397 | 0.3396809 | 0.3665137 | 0.5224228 | [12 empty] | 1785221.7 | -456.597 | 1926243.7 | -624.84432 | 2052.561 | -0.6779565 | 2052.561 | -0.6779565 | 2.78102e-10
0.535NaCl-0.315MgCl2-0.15CaCl2 | Wei, 2022 | 829 | 849.2707 | 0.3928247 | 0.4063102 | 0.3486194 | 0.3629206 | 0.3201915 | 0.3333264 | 0.7030799 | 0.3901893 | 0.4036653 | 0.3452082 | 0.3602695 | 0.3170584 | 0.3308916 | 0.6987038 | 0.4675493 | 0.4556438 | 0.535NaCl-0.315MgCl2-0.15CaCl2 (Rong, 2015) |  |  | 1877142.1 | -450.1105 | 1954146.7 | -234.888 | 2038.992 | -0.5597215 | 2038.992 | -0.5597215 | 2.50968e-10
ThF4 | Dai, 2015 | 1384 |  | 0.3595465 | 0.3595465 | 0.3497088 | 0.3497088 | 0.6498237 | 0.6498237 | 0.650761918 | [11 empty] | 1.362 | 3393320.6 | -440.6819 | 3393320.6 | -440.6819 | 1362 | -6.429332e-16 | 1362 | -6.429332e-16 | 4.21808e-10
UF4 | Ocadiz-Flores, 2021 | 1309 |  | 0.2872284 | 0.2872284 | 0.2860331 | 0.2860331 | 0.5408486 | 0.5408486 | 0.540429889 | [11 empty] | 1.062 | 3639653.5 | -438.2934 | 3639653.5 | -438.2934 | 1062 | 1.429746e-15 | 1062 | 1.429746e-15 | 4.19771e-10
0.64NaCl-0.36UCl3 | Andersson, 2022 | 784.15 | 802 | 0.1134497 | 0.1145055 | 0.3033263 | 0.2663605 | 0.3047837 | 0.2676403 | 0.4517292 | 0.1126098 | 0.1136343 | 0.3006055 | 0.2641757 | 0.3020499 | 0.2654451 | 0.4487507967 | 0.2348176 | 0.2381012 | 63NaCl-37UCl3 (Termini, 2024),65.8NaCl-34.2UCl3 (Rose, 2023) |  |  | 2153870.0 | -656.6711 | 1891382.2 | -489.7967 | 1466.76 | -0.3891359 | 1466.76 | -0.3891359 | 2.89424e-10
0.63NaCl-0.37UCl3 | Andersson, 2022 | 784.15 | 802 | 0.1147649 | 0.1150479 | 0.3024105 | 0.2652711 | 0.3024724 | 0.2653254 | 0.4488979 | 0.1139099 | 0.1141738 | 0.2997237 | 0.2631167 | 0.299785 | 0.2631706 | 0.4459352 | 0.2429918 | 0.2392626 | 63NaCl-37UCl3 (Termini, 2024) |  |  | 2156186.3 | -656.8417 | 1891382.2 | -489.7967 | 1460.051 | -0.3804869 | 1460.051 | -0.3804869 | 2.88239e-10
0.658NaCl-0.342UCl3 | Andersson, 2022 | 784.15 | 869.15 | 0.111228 | 0.1136955 | 0.3050645 | 0.2684169 | 0.309347 | 0.272185 | 0.4568255 | 0.1071883 | 0.1093907 | 0.2912391 | 0.2572679 | 0.2953276 | 0.2608794 | 0.4419073 | 0.2266433 | 0.2756744 | 65.8NaCl-34.2UCl3 (Rose, 2023) |  |  | 2149617.1 | -656.3925 | 1891382.2 | -489.7967 | 1479.378 | -0.4190664 | 1479.378 | -0.4190664 | 2.91828e-10
0.5454LiF-0.3636NaF-0.091UF4 | Grizzi, 2024 | 923 |  | 0.1897451 | 0.1897451 | 0.5821485 | 0.5821485 | 0.5808349 | 0.5808349 | 1.248889 | [12 empty] | 4101032.9 | -988.4633 | 4101032.9 | -988.4633 | 1938.907 | -0.5576365 | 1938.907 | -0.5576365
LiF | Walz, 2019 | 1121.2 | 1121.2 | 1.349841 | 1.854323 | 0.801945 | 1.091416 | 1.323535 | 1.801281 | 1.259607 | 1.349841 | 1.854323 | 0.801945 | 1.091416 | 1.323535 | 1.801281 | 1.259607 | 1.260675 | 1.260675 | LiF (Golyshev, 1992),LiF (Smirnov, 1987),LiF (Khlebnikov, 1981) |  |  | 4476075.2 | -1213.263 | 4476075.2 | -1213.263 | 2571.7112 | -1.174 | 3500 | 4.645648e-15
NaF | Walz, 2019 | 1268 | 1276.211 | 0.8422681 | 1.098523 | 0.530477 | 0.6941278 | 0.8877024 | 1.161556 | 1.179207 | 0.8401461 | 1.094412 | 0.5271033 | 0.692297 | 0.882057 | 1.158493 | 1.176236 | 1.179152 | 1.214436 | NaF (Smirnov, 1987),NaF (Polyakov, 1975) |  |  | 3257796.3 | -1063.332 | 3257796.3 | -1063.332 | 2078.72 | -0.96 | 2720 | 1.872224e-14
KF | Walz, 2019 | 1131.2 | 1130.597 | 0.5826823 | 0.7570635 | 0.3640972 | 0.4687428 | 0.5713652 | 0.735582 | 0.6222013 | 0.5826823 | 0.7570635 | 0.3640972 | 0.4687428 | 0.5713652 | 0.735582 | 0.6222013 | 0.6227717 | 0.6220083 | KF (Smirnov, 1987) |  |  | 2198743.7 | -750.2169 | 2198743.7 | -750.2169 | 1833.136 | -0.845 | 2360 | -1.498758e-15
LiCl | Walz, 2019 | 883 | 965.5773 | 0.6863195 | 1.178601 | 0.4103842 | 0.690722 | 0.6602874 | 1.111337 | 0.6544843 | 0.6676339 | 1.102696 | 0.3864654 | 0.6738229 | 0.6218032 | 1.084147 | 0.6366375 | 0.6555143 | 0.6217154 | LiCl (Nagasaka, 1992) |  |  | 2303686.5 | -663.7886 | 2303686.5 | -663.7886 | 2079.483 | -0.849 | 3500 | 1.427571e-15
NaCl | Lu, 2021 | 1073.8 | 1087.318 | 0.4868129 | 0.7593888 | 0.3101708 | 0.4756729 | 0.5076969 | 0.7785959 | 0.4925921 | 0.4840583 | 0.7506065 | 0.3066451 | 0.4734854 | 0.501926 | 0.7750154 | 0.4898136 | 0.4910426 | 0.4867848 | NaCl (Harada, 1992),NaCl (Nagasaka 1992) |  |  | 1853849.0 | -646.8467 | 1853849.0 | -646.8467 | 1773.623 | -0.915 | 2720 | 4.330072e-15
KCl | Walz, 2019 | 1042.7 | 1052.164 | 0.3742357 | 0.5529723 | 0.2618683 | 0.3785292 | 0.4180035 | 0.6042216 | 0.3679524 | 0.3721919 | 0.547281 | 0.2592678 | 0.3769651 | 0.4138524 | 0.601725 | 0.3659454 | 0.3674982 | 0.3659315 | KCl (Harada, 1992),KCl (Nagasaka, 1992) |  |  | 1508405.1 | -575.6594 | 1508405.1 | -575.6594 | 1632.6594 | -0.878 | 2360 | 1.067357e-15
MgCl2 | Roy, 2021 | 987 | 986.8621 | 0.4382922 | 0.7092782 | 0.2886106 | 0.4670519 | 0.504821 | 0.8169402 | 0.543906858 | 0.4382922 | 0.7092782 | 0.2886106 | 0.4670519 | 0.504821 | 0.8169402 | 0.543906858 | 0.5439069 | 0.543662 | MgCl2 (Filatov, 2005) |  |  | 1628871.9 | -278.4324 | 1628871.9 | -278.4324 | 2101 | 6.3893e-16 | 3400 | -1.401556e-15
CaCl2 | Bu, 2021 | 1045 | 1070 | 0.448736 | 0.4780653 | 0.3731109 | 0.3974974 | 0.7307091 | 0.7784682 | 1.483837 | 0.4457553 | 0.4745736 | 0.3711639 | 0.3954231 | 0.7268962 | 0.774406 | 1.473981 | 0.9714426 | 1.175002 | CaCl2 (Janz, 1978) |  |  | 1928974.6 | -390.7902 | 1928974.6 | -390.7902 | 2065.03 | -4.978633e-15 | 2200 | -4.810859e-15
SrCl2 | McGreevy, 1987 | 1146 |  | 0.3835117 | 0.3835117 | 0.3359941 | 0.3359941 | 0.5675513 | 0.5675513 | 0.567551315 | [12 empty] | 1799756.6 | -381.381 | 1799756.6 | -381.381 | 1873.13 | 4.150616e-15 | 1873.13 | 4.150616e-15
0.6LiF-0.4NaF | Grizzi, 2024 | 930 | 933.1 | 1.014056 | 1.166301 | 0.7911223 | 0.7210339 | 0.8228393 | 0.749941 | 1.317314 | 1.013257 | 1.165211 | 0.7896429 | 0.7198764 | 0.8213006 | 0.7487371 | 1.31634 | 0.8671374 | 0.8654495 | 0.6LiF-0.4NaF (Ruth, 2023) |  |  | 4176953.8 | -1150.548 | 3924688.0 | -1081.611 | 2589.814 | -1.063237 | 2512.09 | -0.787
0.5LiF-0.5BeF2 | Sun, 2024 | 654 |  | 0.9853224 | 1.042736 | 0.7027072 | 0.7324483 | 0.7323517 | 0.7633475 | 1.182454 | [12 empty] | 4146145.8 | -384.7769 | 4321625.8 | -884.0478 | 2704.539 | -0.2830178 | 2704.539 | -0.2830178
0.66LiF-0.34BeF2 | Fayfar, 2023 | 713.15 | 742 | 1.002661 | 1.460408 | 0.7786967 | 1.126257 | 0.7940211 | 1.148422 | 1.245766 | 0.9991335 | 1.453354 | 0.7725161 | 1.107963 | 0.7877188 | 1.129767 | 1.238923 | 1.100036 | 1.103485 | 0.66LiF-0.34BeF2 (Redkin, 2022),0.66LiF-0.34BeF2 (Kato, 1983),0.66LiF-0.34BeF2 (Bobrova, 2023) |  |  | 4334227.3 | -587.7058 | 4976942.5 | -1177.87 | 2768.008 | -0.5384065 | 3486.468 | -1.101929884
0.5LiCl-0.5KCl | Jiang, 2016 | 738 |  | 0.4372195 | 0.4602809 | 0.3767843 | 0.3827752 | 0.3506096 | 0.3561843 | 0.5546972 | [12 empty] | 1957831.5 | -621.2191 | 1988961.0 | -640.2173 | 2004.686 | -0.8845997 | 2004.686 | -0.8845997
0.637LiCl-0.363KCl | Jiang, 2016 | 665.15 | 761.0453 | 0.4768359 | 0.5107591 | 0.4133421 | 0.43269 | 0.4149688 | 0.4343928 | 0.6050453 | 0.4588155 | 0.4919996 | 0.3851719 | 0.4026615 | 0.3866878 | 0.4042461 | 0.585605 | 0.6250565 | 0.5834275 | 0.582LiCl-0.418KCl (Merritt, 2022) |  |  | 2103028.3 | -633.9452 | 2201467.7 | -692.3841 | 2109.573 | -0.8819029 | 2109.573 | -0.8819029
0.5NaCl-0.5KCl | Manga, 2013 | 930 | 933.4975 | 0.4148505 | 0.4253095 | 0.313295 | 0.3114504 | 0.299865 | 0.2980994 | 0.4558752 | 0.4143215 | 0.4247672 | 0.3125692 | 0.3107261 | 0.2991703 | 0.2974061 | 0.4553349 | 0.4478037 | 0.4460224 | 0.51NaCl-0.49KCl (Ruth, 2024),0.44NaCl-0.56KCl (Birri, 2023),0.44NaCl-0.56KCl (Birri, 2022) |  |  | 1735132.7 | -609.7292 | 1724916.5 | -611.6725 | 1799.598 | -0.8975572 | 1799.598 | -0.8975572
0.7LiCl-0.3CaCl2 | Liang, 2024 | 771.15 |  | 0.4187253 | 0.4187253 | 0.4121321 | 0.4121321 | 0.4316218 | 0.4316218 | 0.9511835 | [12 empty] | 2227090.4 | -538.4892 | 2227090.4 | -538.4892 | 2101.295 | -0.6006105 | 2101.295 | -0.6006105
0.4903NaCl-0.5097CaCl2 | Wei, 2022 | 779.15 | 822.8824 | 0.4027812 | 0.4160727 | 0.3906653 | 0.4344672 | 0.3714818 | 0.4131328 | 1.080136 | 0.3972656 | 0.410873 | 0.3831424 | 0.426735 | 0.3643283 | 0.4057802 | 1.067577 | 0.5807362 | 0.5719415 | 0.52NaCl-0.48CaCl2 (Tian, 2021) |  |  | 2037424.2 | -495.7329 | 2265862.9 | -467.4025 | 2039.978 | -0.5611816 | 2039.978 | -0.5611816
0.718KCl-0.282CaCl2 | Wei, 2022 | 921.15 |  | 0.3345813 | 0.3507128 | 0.312454 | 0.322761 | 0.4060147 | 0.419408 | 0.7121734 | [12 empty] | 1699665.5 | -537.7236 | 1755732.9 | -474.2155 | 1788.928 | -0.8209737 | 1788.928 | -0.8209737
0.465LiF-0.115NaF-0.42KF | Frandsen, 2020 | 735 | 742.4 | 0.6954626 | 1.006077 | 0.6500547 | 0.8357361 | 0.608268 | 0.7820135 | 1.114362 | 0.6940752 | 1.00362 | 0.6475538 | 0.8328516 | 0.6059278 | 0.7793144 | 1.112525 | 0.7937036 | 0.7927207 | 0.465LiF-0.115NaF-0.42KF (Merritt, 2022),0.465LiF-0.115NaF-0.42KF (Gallagher, 2022),0.465LiF-0.115NaF-0.42KF (Rudenko, 2022),0.465LiF-0.115NaF-0.42KF (Robertson, 2022) |  |  | 3402318.9 | -957.2356 | 4363761.9 | -470.9943 | 2408.044 | -0.9476324 | 2413.78 | -1.2
0.345NaF-0.065MgF2-0.59KF | Solano, 2021 | 958 | 993.0138 | 0.5719713 | 0.6001858 | 0.4860452 | 0.4965829 | 0.4900553 | 0.5006799 | 0.8979827 | 0.5644188 | 0.5923757 | 0.4740746 | 0.4842551 | 0.477986 | 0.4882504 | 0.8875544 | 0.7660204 | 0.7501923 | 0.345NaF-0.59KF-0.065MgF2 (Rudenko, 2024) |  |  | 2774359.3 | -854.3106 | 2834508.6 | -888.3 | 2066.836 | -0.855297 | 2066.836 | -0.855297
0.33NaCl-0.45MgCl2-0.22KCl | Jiang, 2024 | 658.15 |  | 0.4155998 | 0.4360581 | 0.3506844 | 0.3715724 | 0.3319379 | 0.3517093 | 0.5495979 | [12 empty] | 1820781.0 | -432.4883 | 1929233.2 | -625.40832 | 2082.774 | -0.5934686 | 2082.774 | -0.5934686
0.21NaCl-0.38MgCl2-0.41KCl | Jiang, 2024 | 660.15 |  | 0.3937145 | 0.4157653 | 0.3497675 | 0.377397 | 0.3396284 | 0.3664571 | 0.5224228 | [12 empty] | 1785221.7 | -456.597 | 1926243.7 | -624.84432 | 2052.561 | -0.6779565 | 2052.561 | -0.6779565
0.417NaCl-0.058KCl-0.525CaCl2 | Wei, 2022 | 769.45 |  | 0.4195309 | 0.4195309 | 0.388029 | 0.388029 | 0.3809948 | 0.3809948 | 1.090816 | [12 empty] | 2019238.1 | -492.5906 | 2019238.1 | -492.5906 | 2029.651 | -0.5683956 | 2029.651 | -0.5683956
0.535NaCl-0.315MgCl2-0.15CaCl2 | Wei, 2022 | 829 | 849.2707 | 0.3928247 | 0.4063102 | 0.3486194 | 0.3629206 | 0.3111816 | 0.323947 | 0.7030799 | 0.3901893 | 0.4036653 | 0.3452082 | 0.3602695 | 0.3081367 | 0.3215806 | 0.6987038 | 0.4675493 | 0.4556438 | 0.535NaCl-0.315MgCl2-0.15CaCl2 (Rong, 2015) |  |  | 1877142.1 | -450.1105 | 1954146.7 | -234.888 | 2038.992 | -0.5597215 | 2038.992 | -0.5597215
ThF4 | Dai, 2015 | 1384 |  | 0.3595465 | 0.3595465 | 0.3497088 | 0.3497088 | 0.6507619 | 0.6507619 | 0.650761918 | [12 empty] | 3393320.6 | -440.6819 | 3393320.6 | -440.6819 | 1362 | -6.429332e-16 | 1362 | -6.429332e-16
UF4 | Ocadiz-Flores, 2021 | 1309 |  | 0.2872284 | 0.2872284 | 0.2860331 | 0.2860331 | 0.5404299 | 0.5404299 | 0.540429889 | [12 empty] | 3639653.5 | -438.2934 | 3639653.5 | -438.2934 | 1062 | 1.429746e-15 | 1062 | 1.429746e-15
0.64NaCl-0.36UCl3 | Andersson, 2022 | 784.15 | 802 | 0.1134497 | 0.1145055 | 0.3033263 | 0.2663605 | 0.3041403 | 0.2670753 | 0.4517292 | 0.1126098 | 0.1136343 | 0.3006055 | 0.2641757 | 0.3014122 | 0.2648847 | 0.4487507967 | 0.2348176 | 0.2381012 | 63NaCl-37UCl3 (Termini, 2024),65.8NaCl-34.2UCl3 (Rose, 2023) |  |  | 2153870.0 | -656.6711 | 1891382.2 | -489.7967 | 1466.76 | -0.3891359 | 1466.76 | -0.3891359
0.63NaCl-0.37UCl3 | Andersson, 2022 | 784.15 | 802 | 0.1147649 | 0.1150479 | 0.3024105 | 0.2652711 | 0.3035144 | 0.2662394 | 0.4488979 | 0.1139099 | 0.1141738 | 0.2997237 | 0.2631167 | 0.3008178 | 0.2640772 | 0.4459352 | 0.2429918 | 0.2392626 | 63NaCl-37UCl3 (Termini, 2024) |  |  | 2156186.3 | -656.8417 | 1891382.2 | -489.7967 | 1460.051 | -0.3804869 | 1460.051 | -0.3804869
0.658NaCl-0.342UCl3 | Andersson, 2022 | 784.15 | 869.15 | 0.111228 | 0.1136955 | 0.3050645 | 0.2684169 | 0.3065952 | 0.2697637 | 0.4568255 | 0.1071883 | 0.1093907 | 0.2912391 | 0.2572679 | 0.2927005 | 0.2585587 | 0.4419073 | 0.2266433 | 0.2756744 | 65.8NaCl-34.2UCl3 (Rose, 2023) |  |  | 2149617.1 | -656.3925 | 1891382.2 | -489.7967 | 1479.378 | -0.4190664 | 1479.378 | -0.4190664
0.5454LiF-0.3636NaF-0.091UF4 | Grizzi, 2024 | 923 |  | 0.1897451 | 0.1897451 | 0.5821485 | 0.5821485 | 0.5804108 | 0.5804108 | 1.248889 | [12 empty] | 4101032.9 | -988.4633 | 4101032.9 | -988.4633 | 1938.907 | -0.5576365 | 1938.907 | -0.5576365