## Figs
At min measured temp
Salt Composition | Melting Temp (K) | Min Measured Temp (K) | Gheribi-KTCPÎ» at Melt Temp (W/m-K) | Gheribi-KTCPÎ», Mix Data at Melt Temp (W/m-K) | Gheribi-KT-Emp at Melt Temp (W/m-K) | Gheribi-KT-Emp-Mix at Melt Temp (W/m-K) | Gheribi-KT24 at Melt Temp (W/m-K) | Gheribi-KT24, Mix Data at Melt Temp (W/m-K) | Zhao-PGM at Melt Temp (W/m-K) | Zhao-PGM, Mix Data at Melt Temp (W/m-K) | Present Model at Melt Temp (W/m-K) | Present Model, Mix Data at Melt Temp (W/m-K) | Present Model-VelCorr at Melt Temp (W/m-K) | Bridgman at Melt Temp (W/m-K) | Chapman-Enskog at Melt Temp (W/m-K) | Ideal at Melt Temp (W/m-K) | Gheribi-KT-k_min (W/m-K) | Gheribi-KT-k_min, Mix Data (W/m-K) | Gheribi-KT-Emp (W/m-K) | Gheribi-KT-Emp-Mix (W/m-K) | Gheribi-KT24 | % Dev | Gheribi-KT24, Mix Data (W/m-K) | Zhao-PGM | % Dev | Zhao-PGM, Mix Data (W/m-K) | Present Model (W/m-K) | Present Model, Mix Data (W/m-K) | Present Model-VelCorr (W/m-K) | Bridgman (W/m-K) | Chapman-Enskog (W/m-K) | Ideal (W/m-K) | TC Experimental (W/m-K) | Exp. Reference | TC MSTDB (W/m-K) | MSTDB Reference
0.725LiF-0.265BeF2-0.01UF4 | 723 | 882 | 0.3667834 |  | 0.3987517 |  | 0.6953587 |  | 0.7814775 | [6 empty] | 1.345238 | 0.3588139 |  | 0.3900876 |  | 0.6774122 | 0.1198589 |  | 0.7409656 | 0.03728582 | [6 empty] | 1.301612 | 0.7696631 | 0.725LiF-0.265BeF2-0.01UF4 (Bobrova, 2023)
0.72LiF-0.26BeF2-0.02UF4 | 723 | 832 | -0.1376048 |  | -0.03027738 |  | 0.5667008 |  | 0.7482077 | [6 empty] | 1.336026 | -0.1355353 |  | -0.02982204 |  | 0.5555059 | 0.2232675 |  | 0.7222865 | 0.009932345 | [6 empty] | 1.3058 | 0.7151831 | 0.72LiF-0.26BeF2-0.02UF4 (Bobrova, 2023)
0.63NaCl-0.37UCl3 | 750 | 802 | 0.1262378 |  | 0.1341468 |  | 0.1146945 |  | 0.3078647 | [6 empty] | 0.450718 | 0.1233246 |  | 0.1310511 |  | 0.112149 | 0.5516311 |  | 0.299876 | 0.198897 | [6 empty] | 0.4419805 | 0.2501265 | 63NaCl-37UCl3 (Termini, 2024)
0.658NaCl-0.342UCl3 | 750 | 869.15 | 0.1110037 |  | 0.1224247 |  | 0.1111391 |  | 0.3107182 | [6 empty] | 0.458548 | 0.1049793 |  | 0.1157805 |  | 0.1054083 | 0.4906441 |  | 0.2911292 | 0.4068001 | [6 empty] | 0.4375954 | 0.2069443 | 65.8NaCl-34.2UCl3 (Rose, 2023)
0.712LiF-0.23BeF2-0.05ZrF4-0.008UF4 | 723 | 785.8812 | 0.114504 |  | 0.2199359 |  | 0.4646976 |  | 0.7273752 | [6 empty] | 1.322616 | 0.1132785 |  | 0.2175819 |  | 0.4614178 | 0.6310571 |  | 0.712412 | 0.4303658 | [6 empty] | 1.304999 | 1.250648 | 0.712LiF-0.23BeF2-0.05ZrF4-0.008UF4 (Rosenthal, 1969)
0.675LiF-0.2BeF2-0.12ThF4-0.005UF4 | 723 | 811.8266 | -0.6845143 |  | -0.4430264 |  | 0.1117971 |  | 0.5975824 | [6 empty] | 1.252878 | -0.6765839 |  | -0.4378938 |  | 0.1075377 | 0.9149838 |  | 0.5831755 | 0.5389582 | [6 empty] | 1.230407 | 1.264908 | 0.675LiF-0.20BeF2-0.12ThF4-0.005UF4 (Rosenthal, 1969)
0.28NaF-0.42KF-0.3UF4 | 878 | 1023 | 0.119718 |  | 0.1395171 |  | 0.1510865 |  | 0.3836312 | [6 empty] | 0.6259532 | 0.1157428 |  | 0.1348845 |  | 0.143005 | 0.724467 |  | 0.3596699 | 0.307011 | [6 empty] | 0.5980066 | 0.5190123 | 0.42KF-0.28NaF-0.30UF4 (Rudenko, 2024)
0.24NaF-0.36KF-0.4UF4 | 878 | 1073 | 0.1885137 |  | 0.190579 |  | 0.1591734 |  | 0.3647514 | [6 empty] | 0.5792415 | 0.1813347 |  | 0.1833213 |  | 0.1511813 | 0.7025362 |  | 0.338641 | 0.3336911 | [6 empty] | 0.5465429 | 0.5082342 | 0.36KF-0.24NaF-0.40UF4 (Rudenko, 2024)
0.2NaF-0.3KF-0.5UF4 | 878 | 1073 | 0.2342367 |  | 0.2197753 |  | 0.1746456 |  | 0.3497907 | [6 empty] | 0.5325297 | 0.226478 |  | 0.2124956 |  | 0.1687028 | 0.5785441 |  | 0.3285315 | 0.1792576 | [6 empty] | 0.5043948 | 0.4002857 | 0.30KF-0.20NaF-0.50UF4 (Rudenko, 2024)
0.712LiF-0.23BeF2-0.05ZrF4-0.008UF4 | 735 | 785.8812 | 0.114504 |  | 0.2199359 |  | 0.4646976 |  | 0.7273752 |  | 0.7273752 |  |  |  |  | 1.322616 | 0.1132785 |  | 0.2175819 |  | 0.4614178 | 0.6310571 |  | 0.712412 | 0.4303658 |  | 0.712412 |  |  |  |  | 1.304999 | 1.250648 | 0.465LiF-0.115NaF-0.42KF (Merritt, 2022),0.465LiF-0.115NaF-0.42KF (Gallagher, 2022),0.465LiF-0.115NaF-0.42KF (Rudenko, 2022)
0.73LiF-0.27BeF2 | 723 | 884 | 1.16942 |  | 1.090141 |  | 1.016951 |  | 0.8194243 | [6 empty] | 1.35445 | 1.143821 |  | 1.066277 |  | 0.9933338 | 0.09570639 |  | 0.7757044 | 0.1443518 | [6 empty] | 1.310565 | 0.9065693 | 0.73LiF-0.27BeF2 (Bobrova, 2023)
0.66LiF-0.34BeF2 | 733 | 884 | 1.132164 | 1.654546 | 1.032788 | 1.508768 | 1.002534 | 1.518486 | 0.774554 | 1.194875 | [6 empty] | 1.112879 | 1.615524 | 1.015196 | 1.473184 | 0.9844707 | 0.08005006 | 1.481188 | 0.7409594 | 0.187103 | 1.104527 | [6 empty] | 0.9115047 | 0.73LiF-0.27BeF2 (Bobrova, 2023) | 1.1 | Rosenthal 1969 [122]
0.4NaF-0.6KF | 1000 |  | 0.6733476 |  | 0.6781947 |  | 0.6421426 |  | 0.4684939 | [6 empty] | 0.7342349 | 0.6733476 |  | 0.6781947 |  | 0.6421426 | 0.08265342 |  | 0.4684939 | 0.330723 | [6 empty] | 0.7342349 | 0.7 |  | 0.7 | Rudenko 2024 [178]
0.465LiF-0.115NaF-0.42KF | 735 | 742.4 | 0.7554486 |  | 0.7638943 | 1.024182 | 0.6954626 | 0.9050969 | 0.6500547 | 0.7729546 | [5 empty] | 1.099387 | 0.7529602 |  | 0.7613781 | 1.020394 | 0.6931789 | 0.1226106 | 0.9017587 | 0.6459406 | 0.1824023 | 0.7668555 | [5 empty] | 1.096429 | 0.790047 | 0.465LiF-0.115NaF-0.42KF (Merritt, 2022),0.465LiF-0.115NaF-0.42KF (Gallagher, 2022),0.465LiF-0.115NaF-0.42KF (Rudenko, 2022)
0.2046NaCl-0.4131KCl-0.3823MgCl2 | 700 | 722.7328 | 0.4263183 |  | 0.3986861 | 0.355111 | 0.3936983 | 0.3874464 | 0.342345 | [6 empty] | 0.474305 | 0.4224477 |  | 0.3950664 | 0.3516338 | 0.3901115 | 0.1721706 | 0.3836404 | 0.3378408 | 0.2830909 | [6 empty] | 0.4703828 | 0.4712463 | 0.2046NaCl-0.4131KCl-0.3823MgCl2 (Wang, 2021)
0.345NaF-0.59KF-0.065MgF2 | 958 | 993.0138 | 0.6779149 |  | 0.6726117 |  | 0.5719713 | 0.5975862 | 0.4860452 | 0.4933601 | [5 empty] | 0.7445317 | 0.6690721 |  | 0.663838 |  | 0.5644895 | 0.2630881 | 0.5898828 | 0.4741861 | 0.3809746 | 0.4828368 | [5 empty] | 0.7358073 | 0.7660204 | 0.345NaF-0.59KF-0.065MgF2 (Rudenko, 2024)
1.0LiCl | 883 | 965.5773 | 0.6856891 |  | 0.725193 |  | 0.6863195 |  | 0.4103842 | [6 empty] | 0.6852412 | 0.6673183 |  | 0.7057638 |  | 0.6679318 | 0.0189432 |  | 0.3868412 | 0.4098661 | [6 empty] | 0.6668535 | 0.6555143 | LiCl (Nagasaka, 1992)
1.0NaCl | 1073.8 | 1169.439 | 0.4876504 |  | 0.492992 |  | 0.4868129 |  | 0.3101708 | [6 empty] | 0.4867347 | 0.4676453 |  | 0.4727678 |  | 0.4668422 | 0.1130756 |  | 0.2850492 | 0.4584526 | [6 empty] | 0.46683 | 0.5263607 | NaCl (Nagasaka 1992)
1.0KCl | 1042.7 | 1052.164 | 0.3744839 |  | 0.397724 |  | 0.3742357 |  | 0.2618683 | [6 empty] | 0.3741166 | 0.3727388 |  | 0.3958707 |  | 0.3724918 | 0.01358816 |  | 0.2596487 | 0.2934696 | [6 empty] | 0.3723755 | 0.3674982 | KCl (Harada, 1992),KCl (Nagasaka, 1992)
1.0LiF | 1121.2 | 1121.2 | 1.349201 |  | 1.434425 |  | 1.349841 |  | 0.801945 | [6 empty] | 1.356976 | 1.349201 |  | 1.434425 |  | 1.349841 | 0.07157721 |  | 0.801945 | 0.3633726 | [6 empty] | 1.356976 | 1.259677 | LiF (Golyshev, 1982),LiF (Golyshev, 1983),LiF (Golyshev, 1992),LiF (Smirnov, 1987),LiF (Khlebnikov, 1981)
1.0NaF | 1268 | 1276.211 | 0.8422895 |  | 0.9025385 |  | 0.8422681 |  | 0.530477 | [6 empty] | 0.8405468 | 0.839828 |  | 0.8999009 |  | 0.8398066 | 0.2877877 |  | 0.5265645 | 0.553438 | [6 empty] | 0.8380904 | 1.179152 | NaF (Smirnov, 1987),NaF (Polyakov, 1975)
1.0KF | 1131.2 | 1130.597 | 0.5823932 |  | 0.5677734 |  | 0.5826823 |  | 0.3640972 | [6 empty] | 0.5823691 | 0.5823932 |  | 0.5677734 |  | 0.5826823 | 0.06437261 |  | 0.3640972 | 0.4153601 | [6 empty] | 0.5823691 | 0.6227717 | KF (Smirnov, 1987)
1.0MgCl2 | 987 | 986.8621 | 0.4382922 |  | 0.3634879 |  | 0.4382922 |  | 0.2886106 | [6 empty] | 0.4382922 | 0.4382922 |  | 0.3634879 |  | 0.4382922 | 0.1941778 |  | 0.2886106 | 0.469375 | [6 empty] | 0.4382922 | 0.5439069 | MgCl2 (Filatov, 2005)
1.0MgF2 | 1534.2 | 1554.242 | 0.7699495 |  | 0.6513485 |  | 0.7699495 |  | 0.5516564 | [6 empty] | 0.7699495 | 0.7668097 |  | 0.6486924 |  | 0.7668097 | 0.09187573 |  | 0.5494263 | 0.2176609 | [6 empty] | 0.7668097 | 0.7022866 | MgF2 (Khlebnikov, 1981),MgF2 (Golyshev, 1992)
1.0CaF2 | 1692 | 1697.847 | 0.5324033 |  | 0.5653685 |  | 0.5324033 |  | 0.4281066 | [6 empty] | 0.5324033 | 0.5320938 |  | 0.5650398 |  | 0.5320938 | 0.1025646 |  | 0.4277441 | 0.2785619 | [6 empty] | 0.5320938 | 0.5929048 | CaF2 (Golyshev, 1992),CaF2 (Khlebnikov, 1981)
[20 empty] | Gheribi | Zhao |  | Labels
[18 empty] | Avg Error | Actinide | 0.5568047 | 0.2872565 |  | Gheribi; 11.8% MAE |  | Non-Actinides
[19 empty] | Non-actinide | 0.1182828 | 0.3312135 |  | Zhao; 33.1% MAE |  | Actinides
Gheribi; 55.7% MAE
[20 empty] | Deviation |  |  | Zhao; 28.7% MAE
[19 empty] | 0 | 1.15
[19 empty] | 0 | 0.85
Figures below
Fig 1 -->
Fig 2 -->
Fig 3 -->
T = TExp. Min
T = TExp. Min
T = TExp. Min
T = TExp. Min
T = TExp. Min
T = Tm
(a)
(c)
(b)
T = TExp. Min
-15%
+15%

## Fig1_Fig2 (2)
At min measured temp
Salt Composition | Melting Temp (K) | Min Measured Temp (K) | Gheribi-KTCPÎ» at Melt Temp (W/m-K) | Gheribi-KTCPÎ», Mix Data at Melt Temp (W/m-K) | Gheribi-KT-Emp at Melt Temp (W/m-K) | Gheribi-KT-Emp-Mix at Melt Temp (W/m-K) | Gheribi-KT24 at Melt Temp (W/m-K) | Gheribi-KT24, Mix Data at Melt Temp (W/m-K) | Zhao-PGM at Melt Temp (W/m-K) | Zhao-PGM, Mix Data at Melt Temp (W/m-K) | Present Model at Melt Temp (W/m-K) | Present Model, Mix Data at Melt Temp (W/m-K) | Present Model-VelCorr at Melt Temp (W/m-K) | Bridgman at Melt Temp (W/m-K) | Chapman-Enskog at Melt Temp (W/m-K) | Ideal at Melt Temp (W/m-K) | Gheribi-KT-k_min (W/m-K) | Gheribi-KT-k_min, Mix Data (W/m-K) | Gheribi-KT-Emp (W/m-K) | Gheribi-KT-Emp-Mix (W/m-K) | Gheribi-KT24 | % Dev | Gheribi-KT24, Mix Data (W/m-K) | Zhao-PGM | % Dev | Zhao-PGM, Mix Data (W/m-K) | Present Model (W/m-K) | Present Model, Mix Data (W/m-K) | Present Model-VelCorr (W/m-K) | Bridgman (W/m-K) | Chapman-Enskog (W/m-K) | Ideal (W/m-K) | TC Experimental (W/m-K) | Exp. Reference | TC MSTDB (W/m-K) | MSTDB Reference
0.725LiF-0.265BeF2-0.01UF4 | 723 | 882 | 0.3667834 |  | 0.3987517 |  | 0.6953587 |  | 0.7814775 | [6 empty] | 1.345238 | 0.3588139 |  | 0.3900876 |  | 0.6774122 | 0.1198589 |  | 0.7409656 | 0.03728582 | [6 empty] | 1.301612 | 0.7696631 | 0.725LiF-0.265BeF2-0.01UF4 (Bobrova, 2023)
0.72LiF-0.26BeF2-0.02UF4 | 723 | 832 | -0.1376048 |  | -0.03027738 |  | 0.5667008 |  | 0.7482077 | [6 empty] | 1.336026 | -0.1355353 |  | -0.02982204 |  | 0.5555059 | 0.2232675 |  | 0.7222865 | 0.009932345 | [6 empty] | 1.3058 | 0.7151831 | 0.72LiF-0.26BeF2-0.02UF4 (Bobrova, 2023)
0.63NaCl-0.37UCl3 | 750 | 802 | 0.1262378 |  | 0.1341468 |  | 0.1146945 |  | 0.3078647 | [6 empty] | 0.450718 | 0.1233246 |  | 0.1310511 |  | 0.112149 | 0.5516311 |  | 0.299876 | 0.198897 | [6 empty] | 0.4419805 | 0.2501265 | 63NaCl-37UCl3 (Termini, 2024)
0.658NaCl-0.342UCl3 | 750 | 869.15 | 0.1110037 |  | 0.1224247 |  | 0.1111391 |  | 0.3107182 | [6 empty] | 0.458548 | 0.1049793 |  | 0.1157805 |  | 0.1054083 | 0.4906441 |  | 0.2911292 | 0.4068001 | [6 empty] | 0.4375954 | 0.2069443 | 65.8NaCl-34.2UCl3 (Rose, 2023)
0.712LiF-0.23BeF2-0.05ZrF4-0.008UF4 | 723 | 785.8812 | 0.114504 |  | 0.2199359 |  | 0.4646976 |  | 0.7273752 | [6 empty] | 1.322616 | 0.1132785 |  | 0.2175819 |  | 0.4614178 | 0.6310571 |  | 0.712412 | 0.4303658 | [6 empty] | 1.304999 | 1.250648 | 0.712LiF-0.23BeF2-0.05ZrF4-0.008UF4 (Rosenthal, 1969)
0.675LiF-0.2BeF2-0.12ThF4-0.005UF4 | 723 | 811.8266 | -0.6845143 |  | -0.4430264 |  | 0.1117971 |  | 0.5975824 | [6 empty] | 1.252878 | -0.6765839 |  | -0.4378938 |  | 0.1075377 | 0.9149838 |  | 0.5831755 | 0.5389582 | [6 empty] | 1.230407 | 1.264908 | 0.675LiF-0.20BeF2-0.12ThF4-0.005UF4 (Rosenthal, 1969)
0.28NaF-0.42KF-0.3UF4 | 878 | 1023 | 0.119718 |  | 0.1395171 |  | 0.1510865 |  | 0.3836312 | [6 empty] | 0.6259532 | 0.1157428 |  | 0.1348845 |  | 0.143005 | 0.724467 |  | 0.3596699 | 0.307011 | [6 empty] | 0.5980066 | 0.5190123 | 0.42KF-0.28NaF-0.30UF4 (Rudenko, 2024)
0.24NaF-0.36KF-0.4UF4 | 878 | 1073 | 0.1885137 |  | 0.190579 |  | 0.1591734 |  | 0.3647514 | [6 empty] | 0.5792415 | 0.1813347 |  | 0.1833213 |  | 0.1511813 | 0.7025362 |  | 0.338641 | 0.3336911 | [6 empty] | 0.5465429 | 0.5082342 | 0.36KF-0.24NaF-0.40UF4 (Rudenko, 2024)
0.2NaF-0.3KF-0.5UF4 | 878 | 1073 | 0.2342367 |  | 0.2197753 |  | 0.1746456 |  | 0.3497907 | [6 empty] | 0.5325297 | 0.226478 |  | 0.2124956 |  | 0.1687028 | 0.5785441 |  | 0.3285315 | 0.1792576 | [6 empty] | 0.5043948 | 0.4002857 | 0.30KF-0.20NaF-0.50UF4 (Rudenko, 2024)
0.712LiF-0.23BeF2-0.05ZrF4-0.008UF4 | 735 | 785.8812 | 0.114504 |  | 0.2199359 |  | 0.4646976 |  | 0.7273752 |  | 0.7273752 |  |  |  |  | 1.322616 | 0.1132785 |  | 0.2175819 |  | 0.4614178 | 0.6310571 |  | 0.712412 | 0.4303658 |  | 0.712412 |  |  |  |  | 1.304999 | 1.250648 | 0.465LiF-0.115NaF-0.42KF (Merritt, 2022),0.465LiF-0.115NaF-0.42KF (Gallagher, 2022),0.465LiF-0.115NaF-0.42KF (Rudenko, 2022)
0.73LiF-0.27BeF2 | 723 | 884 | 1.16942 |  | 1.090141 |  | 1.016951 |  | 0.8194243 | [6 empty] | 1.35445 | 1.143821 |  | 1.066277 |  | 0.9933338 | 0.09570639 |  | 0.7757044 | 0.1443518 | [6 empty] | 1.310565 | 0.9065693 | 0.73LiF-0.27BeF2 (Bobrova, 2023)
0.66LiF-0.34BeF2 | 733 | 884 | 1.132164 | 1.654546 | 1.032788 | 1.508768 | 1.002534 | 1.518486 | 0.774554 | 1.194875 | [6 empty] | 1.112879 | 1.615524 | 1.015196 | 1.473184 | 0.9844707 | 0.08005006 | 1.481188 | 0.7409594 | 0.187103 | 1.104527 | [6 empty] | 0.9115047 | 0.73LiF-0.27BeF2 (Bobrova, 2023) | 1.1 | Rosenthal 1969 [122]
0.4NaF-0.6KF | 1000 |  | 0.6733476 |  | 0.6781947 |  | 0.6421426 |  | 0.4684939 | [6 empty] | 0.7342349 | 0.6733476 |  | 0.6781947 |  | 0.6421426 | 0.08265342 |  | 0.4684939 | 0.330723 | [6 empty] | 0.7342349 | 0.7 |  | 0.7 | Rudenko 2024 [178]
0.465LiF-0.115NaF-0.42KF | 735 | 742.4 | 0.7554486 |  | 0.7638943 | 1.024182 | 0.6954626 | 0.9050969 | 0.6500547 | 0.7729546 | [5 empty] | 1.099387 | 0.7529602 |  | 0.7613781 | 1.020394 | 0.6931789 | 0.1226106 | 0.9017587 | 0.6459406 | 0.1824023 | 0.7668555 | [5 empty] | 1.096429 | 0.790047 | 0.465LiF-0.115NaF-0.42KF (Merritt, 2022),0.465LiF-0.115NaF-0.42KF (Gallagher, 2022),0.465LiF-0.115NaF-0.42KF (Rudenko, 2022)
0.2046NaCl-0.4131KCl-0.3823MgCl2 | 700 | 722.7328 | 0.4263183 |  | 0.3986861 | 0.355111 | 0.3936983 | 0.3874464 | 0.342345 | [6 empty] | 0.474305 | 0.4224477 |  | 0.3950664 | 0.3516338 | 0.3901115 | 0.1721706 | 0.3836404 | 0.3378408 | 0.2830909 | [6 empty] | 0.4703828 | 0.4712463 | 0.2046NaCl-0.4131KCl-0.3823MgCl2 (Wang, 2021)
0.345NaF-0.59KF-0.065MgF2 | 958 | 993.0138 | 0.6779149 |  | 0.6726117 |  | 0.5719713 | 0.5975862 | 0.4860452 | 0.4933601 | [5 empty] | 0.7445317 | 0.6690721 |  | 0.663838 |  | 0.5644895 | 0.2630881 | 0.5898828 | 0.4741861 | 0.3809746 | 0.4828368 | [5 empty] | 0.7358073 | 0.7660204 | 0.345NaF-0.59KF-0.065MgF2 (Rudenko, 2024)
1.0LiCl | 883 | 965.5773 | 0.6856891 |  | 0.725193 |  | 0.6863195 |  | 0.4103842 | [6 empty] | 0.6852412 | 0.6673183 |  | 0.7057638 |  | 0.6679318 | 0.0189432 |  | 0.3868412 | 0.4098661 | [6 empty] | 0.6668535 | 0.6555143 | LiCl (Nagasaka, 1992)
1.0NaCl | 1073.8 | 1169.439 | 0.4876504 |  | 0.492992 |  | 0.4868129 |  | 0.3101708 | [6 empty] | 0.4867347 | 0.4676453 |  | 0.4727678 |  | 0.4668422 | 0.1130756 |  | 0.2850492 | 0.4584526 | [6 empty] | 0.46683 | 0.5263607 | NaCl (Nagasaka 1992)
1.0KCl | 1042.7 | 1052.164 | 0.3744839 |  | 0.397724 |  | 0.3742357 |  | 0.2618683 | [6 empty] | 0.3741166 | 0.3727388 |  | 0.3958707 |  | 0.3724918 | 0.01358816 |  | 0.2596487 | 0.2934696 | [6 empty] | 0.3723755 | 0.3674982 | KCl (Harada, 1992),KCl (Nagasaka, 1992)
1.0LiF | 1121.2 | 1121.2 | 1.349201 |  | 1.434425 |  | 1.349841 |  | 0.801945 | [6 empty] | 1.356976 | 1.349201 |  | 1.434425 |  | 1.349841 | 0.07157721 |  | 0.801945 | 0.3633726 | [6 empty] | 1.356976 | 1.259677 | LiF (Golyshev, 1982),LiF (Golyshev, 1983),LiF (Golyshev, 1992),LiF (Smirnov, 1987),LiF (Khlebnikov, 1981)
1.0NaF | 1268 | 1276.211 | 0.8422895 |  | 0.9025385 |  | 0.8422681 |  | 0.530477 | [6 empty] | 0.8405468 | 0.839828 |  | 0.8999009 |  | 0.8398066 | 0.2877877 |  | 0.5265645 | 0.553438 | [6 empty] | 0.8380904 | 1.179152 | NaF (Smirnov, 1987),NaF (Polyakov, 1975)
1.0KF | 1131.2 | 1130.597 | 0.5823932 |  | 0.5677734 |  | 0.5826823 |  | 0.3640972 | [6 empty] | 0.5823691 | 0.5823932 |  | 0.5677734 |  | 0.5826823 | 0.06437261 |  | 0.3640972 | 0.4153601 | [6 empty] | 0.5823691 | 0.6227717 | KF (Smirnov, 1987)
1.0MgCl2 | 987 | 986.8621 | 0.4382922 |  | 0.3634879 |  | 0.4382922 |  | 0.2886106 | [6 empty] | 0.4382922 | 0.4382922 |  | 0.3634879 |  | 0.4382922 | 0.1941778 |  | 0.2886106 | 0.469375 | [6 empty] | 0.4382922 | 0.5439069 | MgCl2 (Filatov, 2005)
1.0MgF2 | 1534.2 | 1554.242 | 0.7699495 |  | 0.6513485 |  | 0.7699495 |  | 0.5516564 | [6 empty] | 0.7699495 | 0.7668097 |  | 0.6486924 |  | 0.7668097 | 0.09187573 |  | 0.5494263 | 0.2176609 | [6 empty] | 0.7668097 | 0.7022866 | MgF2 (Khlebnikov, 1981),MgF2 (Golyshev, 1992)
1.0CaF2 | 1692 | 1697.847 | 0.5324033 |  | 0.5653685 |  | 0.5324033 |  | 0.4281066 | [6 empty] | 0.5324033 | 0.5320938 |  | 0.5650398 |  | 0.5320938 | 0.1025646 |  | 0.4277441 | 0.2785619 | [6 empty] | 0.5320938 | 0.5929048 | CaF2 (Golyshev, 1992),CaF2 (Khlebnikov, 1981)
[20 empty] | Gheribi | Zhao |  | Labels
[18 empty] | Avg Error | Actinide | 0.5568047 | 0.2872565 |  | Gheribi; 11.8% MAE |  | Non-Actinides
[19 empty] | Non-actinide | 0.1182828 | 0.3312135 |  | Zhao; 33.1% MAE |  | Actinides
Gheribi; 55.7% MAE
[20 empty] | Deviation |  |  | Zhao; 28.7% MAE
[19 empty] | 0 | 1.15
[19 empty] | 0 | 0.85
T = TExp. Min
-15%
+15%
T = TExp. Min
T = TExp. Min
T = TExp. Min
T = TExp. Min
T = TExp. Min
T = Tm
(a)
(c)
(b)

## MFP-rsum
Compound | S/cm | order | protons | electrons | Mp/molecule | Me/molecule | ratio of Mpe*# | ratio | Dif mass | M_i (g/mol) | Visc (N*s/m^2) | T_i_m (K) inverse | T_i_m (K) | V_i_m (m^3/mol) | alpha_i_m (K^-1) | r_c (m) | r_a (m) | sum_radii | delta | --> Scaled | rho_m (g/m^3) | SoS(T)_A (A+B*T) | SoS(T)_B | A (Density (g/cm3): A - BT(K)) | B (Density (g/cm3): A - BT(K)) | #_cations | #_anions | sum_ions | λ_meas | 1/3*Cp*vs*r_sumCorrect | Error | 1/3*Cp*vs*1stPk | 1/3*Cp*vs*AvgPk | 1/3*Cp*vs*r_sum | dev_λ | c_BC,rsum | c_BC_λBC | 1/3*Cp*vs | r_sum | 1stPeak | AvgMFP | λBC | MFP_calc | MFP_dev | 1/3*Cp*r_sum | SoS_Tm | SoS_metal | vs_calc | vs_dev | 1/3*vs*r_sum | C_i_p (J/mol/K) | Cp(MJ/m3-K) | Cp(J/m3-K) | Cp_calc | Cp_dev | vs*cp | --> Scaled | 1/3*vs*cp*rsum | mu | V_ca(r ) | R(pm) | R(pm)/mu | 1/sqrt(mu) | x_ca,peak | R(pm)/mu | V/mu | R | Visc/(Dens*C0)
LiF | 9.95 | 1 | 12 | 12 | 2.00714628e-26 | 1.093126272e-29 | 1836.152 | 1 | 2.006053e-26 | 25.939 | 0.002098867 | 0.0008943344 | 1118.15 | 1.42e-05 | 0.000268 | 7.6e-11 | 1.33e-10 | 2.09e-10 | 1.75 | 2.09 | 1810000 | 2547.8 | 0 | 2.3581 | -0.0004902 | 1 | 1 | 2 | 1.33125 | 0.8024852 | 0.3971942 | 0.7224688 | 0.9036825 | 0.7944887 | 0.403201 | 7500138.0 | 4521126.8 | 3801381451.1 | 2.09e-10 | 1.881604e-10 | 2.353559e-10 | 3.46712e-10 | 3.502016e-10 | 0.6756059 | 0.0003118332 | 2547.8 | 3500 | 4269.109 | 0.6756059 | 0.01237521 | 64.2 | 4.521127 | 4521126.8 | 107.5739 | 0.6756059 | 11518926760.6 | 1.151893 | 2.407456 | 5.083691 | -6.546427e-05 | 0.8710914 | 0.1835916 | 0.4435172 | 1.84e-10 | 7.616582e-11 | 0.00159156 | 0.002648898 | 4.551359e-10
NaF | 6.9 | 1 | 20 | 20 | 3.3452438e-26 | 1.82187712e-29 | 1836.152 | 1 | 3.343422e-26 | 41.988 | 0.001481446 | 0.0007885503 | 1268.15 | 2.16e-05 | 0.000288 | 1.02e-10 | 1.33e-10 | 2.35e-10 | 1.303922 | 2.35 | 1950000 | 2085.5 | 0 | 2.755 | -0.000636 | 1 | 1 | 2 | 0.8279 | 0.5309335 | 0.3586985 | 0.4910976 | 0.5981218 | 0.5322072 | 0.3571601 | 5067818.8 | 3250000 | 2264711383.9 | 2.35e-10 | 2.173679e-10 | 2.647386e-10 | 3.664423e-10 | 3.655653e-10 | 0.5555972 | 0.000255194 | 2085.5 | 2720 | 3244.198 | 0.5555972 | 0.007581299 | 70.2 | 3.25 | 3250000 | 109.2029 | 0.5555972 | 6777875000 | 0.6777875 | 1.592800625 | 10.402189 | -0.0006423594 | 0.8823654 | 0.09030244 | 0.3100542 | 2.14e-10 | 6.232691e-11 | 0.002436488 | 0.003525823 | 3.642847e-10
KF | 5.1 | 1 | 28 | 28 | 4.68334132e-26 | 2.550627968e-29 | 1836.152 | 1 | 4.680791e-26 | 58.097 | 0.001350063 | 0.0008856219 | 1129.15 | 3.04e-05 | 0.000341 | 1.38e-10 | 1.33e-10 | 2.71e-10 | 0.9637681 | 2.71 | 1910000 | 1816.4 | 0 | 2.6464 | -0.0006515 | 1 | 1 | 2 | 0.57 | 0.361087175 | 0.3665137 | 0.329616 | 0.4037631 | 0.3607731 | 0.3670648 | 3473884.1 | 2200657.9 | 1331266012.0 | 2.71e-10 | 2.473806e-10 | 3.030288e-10 | 4.277914e-10 | 4.281639e-10 | 0.5799405 | 0.0001986198 | 1816.4 | 2360 | 2869.804 | 0.5799405 | 0.005392722 | 66.9 | 2.200658 | 2200657.9 | 105.698 | 0.5799405 | 3997275000 | 0.3997275 | 1.083261525 | 12.78567 | -0.001397507 | 0.880251 | 0.07338035 | 0.2796651 | 2.44e-10 | 6.402231e-11 | 0.002923839 | 0.004525653 | 3.89143e-10
RbF |  | 1 | 46 | 46 | 7.69406074e-26 | 4.190317376e-29 | 1836.152 | 1 | 7.68987e-26 | 104.4662 | 0.002548116 | 0.0009540619 | 1048.15 | 3.57e-05 | 0.000349 | 1.52e-10 | 1.33e-10 | 2.85e-10 | 0.875 | 2.85 | 2926224.1 | 1760.4 | 0 | 2926224089.6 | 0 |  |  |  | 0.48965 | 0.3255754 | 0.3350855 | 0.2957964 |  |  |  | 2927863.3 | 1946778.7 |  |  | 2.589323e-10 |  | 4.286265e-10 | 2.589323e-10 |  |  | 1760.4 |  |  |  | 0 | 69.5 | 1.946779 | 1946778.7 |  |  | 3427109243.7 | 0.3427109 | 0.9767261 | 15.543321 | -0.001839399 |  |  | 0.253646 | 2.56e-10 | 6.857948e-11 | 0.00275927 | 0.005204861 | 4.946526e-10
CsF |  | 1 | 64 | 64 | 1.070478016e-25 | 5.830006784e-29 | 1836.152 | 1 | 1.069895e-25 | 58.44 | 0.003445311 | 0.001046956 | 955.15 | 4.57e-05 | 0.000385 | 1.67e-10 | 1.33e-10 | 3e-10 | 0.7964072 | 3 | 2196977.25 | 2732.93225 | -0.915 | 4.8985 | -0.000543 |  |  |  | 0.36715 | 0.3014216 | 0.1790233 | 0.2809544 |  |  |  | 1975018.4 | 1621444.2 |  |  | 2.796293e-10 |  | 3.654184e-10 | 2.796293e-10 |  |  | 1858.97 |  |  |  | 0 | 74.1 | 1.621444 | 1621444.2 |  |  | 3014216126.9 | 0.3014216 | 0.9042648 | 16.622299 | -0.002919688 |  |  | 0.2452757 | 2.76e-10 | 6.980668e-11 | 0.003250702 | 0.006909253 | 8.435882e-10
LiCl | 3.67 | 1 | 20 | 20 | 3.3452438e-26 | 1.82187712e-29 | 1836.152 | 1 | 3.343422e-26 | 42.394 | 0.001560979 | 0.001138822 | 878.1 | 2.828152e-05 | 0.000288 | 7.6e-11 | 1.81e-10 | 2.57e-10 | 2.381579 | 2.57 | 1499000 | 2787.90435 | -0.849 | 1.8842 | -0.0004328 | 1 | 1 | 2 | 0.6126 | 0.4022503 | 0.3433721 | 0.3722698 | 0.4674127 | 0.4022444 | 0.3433817 | 3501264.0 | 2299027.7 | 1565153277.3 | 2.57e-10 | 2.378453e-10 | 2.986326e-10 | 3.913937e-10 | 3.913994e-10 | 0.5229547 | 0.0001969472 | 2042.39745 | 3500 | 3110.479 | 0.5229547 | 0.006186472 | 65.02 | 2.299028 | 2299027.7 | 99.02252 | 0.5229547 | 4695528296.8 | 0.4695528 | 1.206751 | 5.804497 | -0.0004454722 | 0.8885485 | 0.1623962 | 0.4150665 | 2.36e-10 | 9.233583e-11 | 0.003636183 | 0.004552636 | 5.098649e-10
NaCl | 3.94 | 1 | 28 | 28 | 4.68334132e-26 | 2.550627968e-29 | 1836.152 | 1 | 4.680791e-26 | 58.44 | 0.001032139 | 0.000924941 | 1081.15 | 3.765e-05 | 0.00035 | 1.02e-10 | 1.81e-10 | 2.83e-10 | 1.77451 | 2.83 | 1560000 | 2732.93225 | -0.915 | 2.1393 | -0.000543 | 1 | 1 | 2 | 0.4665 | 0.3041592 | 0.3479974 | 0.2861734 | 0.3461445 | 0.3061262 | 0.343781 | 2836087.9 | 1849136.8 | 1081717855.5 | 2.83e-10 | 2.662654e-10 | 3.220645e-10 | 4.340473e-10 | 4.312585e-10 | 0.5238816 | 0.0001755633 | 1743.68 | 2720 | 2657.162 | 0.5238816 | 0.004397101 | 69.62 | 1.849137 | 1849136.8 | 106.0926 | 0.5238816 | 3224302831.3 | 0.3224303 | 0.9124777 | 13.945766 | -0.002378215 | 0.890957 | 0.067684 | 0.2677804 | 2.64e-10 | 6.672846e-11 | 0.0034969 | 0.005454348 | 3.794433e-10
KCl | 3.34 | 1 | 36 | 36 | 6.02143884e-26 | 3.279378816e-29 | 1836.152 | 1 | 6.018159e-26 | 74.5513 | 0.001107867 | 0.0009568005 | 1045.15 | 4.884e-05 | 0.000382 | 1.38e-10 | 1.81e-10 | 3.19e-10 | 1.311594 | 3.19 | 1530000 | 2514.8257 | -0.878 | 2.1359 | -0.0005831 | 1 | 1 | 2 | 0.35505 | 0.2559331 | 0.2791631 | 0.2397758 | 0.2878106 | 0.2565233 | 0.2775008 | 2090572.0 | 1506961.5 | 804148398.8 | 3.19e-10 | 2.988612e-10 | 3.587327e-10 | 4.425412e-10 | 4.41523e-10 | 0.3840846 | 0.0001606098 | 1597.184 | 2360 | 2210.638 | 0.3840846 | 0.003485371 | 73.6 | 1.506962 | 1506961.5 | 101.8686 | 0.3840846 | 2406894807.5 | 0.2406895 | 0.7677994 | 18.592439 | -0.003612044 | 0.8909863 | 0.05076906 | 0.2319166 | 2.96e-10 | 6.479762e-11 | 0.003232512 | 0.006673376 | 4.533579e-10
BeF2 | 0.52 | 1 | 13 | 12 | 2.17440847e-26 | 1.093126272e-29 | 2154.929 | 1.083333 | 2.173315e-26 | 47.01 | 1.528016 | 0.0009344484 | 1070.15 | 2.4e-05 | 7.42e-06 | 3.4e-11 | 1.33e-10 | 1.67e-10 | 3.911765 | 1.67 | 1960000 | 2547.8 | 0 | 1.972 | -1.45e-05 | 1 | 2 | 3 | 0.799259056 | 0.5194433 | 0.3500939 |  |  | 0.5197994 | 0.3496484 | 5635429.4 | 3662500 | 3112571177.2 | 1.67e-10 |  |  | 2.569602e-10 | 2.567842e-10 | 0.5376299 | 0.0002040189 | 2547.8 |  | 3917.573 | 0.5376299 | 0.005913531 | 87.9 | 3.6625 | 3662500 | 135.1577 | 0.5376299 | 9331317500 | 0.93313175 | 1.55833 | 6.112585 | -4.105131e-06 |  |  | 0.4044711 |  | 6.408041e-11 | 0.0003314657 | 0.004477011
MgF2 | 0.02 | 1 | 21 | 20 | 3.51250599e-26 | 1.82187712e-29 | 2024.358 | 1.05 | 3.510684e-26 | 62.3018 | 0.002315921 | 0.0006518055 | 1534.2 | 2.557462e-05 | 0.000216 | 7.2e-11 | 1.33e-10 | 2.05e-10 | 1.847222 | 2.05 | 2436079.2 | 2175.6 | 0 | 3.24 | -0.000524 | 1 | 2 | 3 | 0.6506778 | 0.5516564 | 0.1521819 |  |  | 0.5516564 | 0.1521819 | 4376776.1 | 3710710.1 | 2691006936.3 | 2.05e-10 |  |  | 2.417971e-10 | 2.417971e-10 | 0.1794983 | 0.0002535652 | 2175.6 |  | 2566.116 | 0.1794983 | 0.005813029 | 94.9 | 3.71071 | 3710710.1 | 111.9344 | 0.1794983 | 8073020808.8 | 0.8073021 | 1.654969 | 10.663277 | -4.942153e-05 |  |  | 0.3062349 |  | 5.955658e-11 | 0.0006592762 | 0.004293999 | 4.369717e-10
CaF2 | 0.12 | 1 | 29 | 28 | 4.85060351e-26 | 2.550627968e-29 | 1969.648 | 1.035714 | 4.848053e-26 | 78.0748 | 0.002947521 | 0.0005910165 | 1692 | 3.10014e-05 | 0.000155 | 1e-10 | 1.33e-10 | 2.33e-10 | 1.33 | 2.33 | 2518428 | 1710.3 | 0 | 3.18 | -0.000391 | 1 | 2 | 3 | 0.5648032 | 0.4281066 | 0.2420251 |  |  | 0.4281066 | 0.2420251 | 4251970.0 | 3222886.5 | 1837367566.5 | 2.33e-10 |  |  | 3.07398e-10 | 3.07398e-10 | 0.3193049 | 0.0002503108 | 1710.3 |  | 2256.407 | 0.3193049 | 0.004284751 | 99.914 | 3.222886 | 3222886.5 | 131.817 | 0.3193049 | 5512102699.5 | 0.5512103 | 1.28432 | 12.888699 | -0.0002054072 |  |  | 0.2785451 |  | 6.157049e-11 | 0.001111985 | 0.004433665 | 6.843135e-10
SrF2 |  | 1 | 47 | 46 | 7.86132293e-26 | 4.190317376e-29 | 1916.853 | 1.021739 | 7.857133e-26 | 125.6168 | 0.003001835 | 0.0005727377 | 1746 | 3.621381e-05 | 0.000213 | 1.18e-10 | 1.33e-10 | 2.51e-10 | 1.127119 | 2.51 | 3468754 | 1398.6 | 0 | 4.78 | -0.000751 | 1 | 2 | 3 | 0.390415 | 0.3198946 | 0.1806292 |  |  | 0.3198946 | 0.1806292 | 3336418.4 | 2733763.7 | 1274480629.7 | 2.51e-10 |  |  | 3.063326e-10 | 3.063326e-10 | 0.2204487 | 0.0002287249 | 1398.6 |  | 1706.92 | 0.2204487 | 0.003231259 | 99 | 2.733764 | 2733763.7 | 120.8244 | 0.2204487 | 3823441889.1 | 0.3823442 | 0.9596839 | 15.613065 | -0.0004632191 |  |  | 0.2530789 |  | 6.026302e-11 | 0.001378495 | 0.00452901 | 6.187564e-10
MgCl2 | 0.8 | 1 | 29 | 28 | 4.85060351e-26 | 2.550627968e-29 | 1969.648 | 1.035714 | 4.848053e-26 | 95.211 | 0.002188596 | 0.001013171 | 987 | 5.651028e-05 | 0.00018 | 7.2e-11 | 1.81e-10 | 2.53e-10 | 2.513889 | 2.53 | 1684844 | 2101 | 0 | 1.9691 | -0.000288 | 1 | 2 | 3 | 0.4568 | 0.2886106 | 0.3681905 | 0.2699407 | 0.3337008 | 0.2886106 | 0.3681905 | 2578106.0 | 1628871.9 | 1140753272.9 | 2.53e-10 | 2.366337e-10 | 2.925266685e-10 | 4.004372e-10 | 4.004372e-10 | 0.5827556 | 0.0001373682 | 2101 | 3400 | 3325.369 | 0.5827556 | 0.003135436 | 92.048 | 1.628872 | 1628871.9 | 145.6895 | 0.5827556 | 3422259818.7 | 0.342226 | 0.8658317 | 14.419082 | -0.0001725244 | 0.9405728 | 0.06726027 | 0.2633487 | 2.36e-10 | 6.02753e-11 | 0.0009109356 | 0.009269966 | 6.182725e-10
CaCl2 | 2.5 | 1 | 37 | 36 | 6.18870103e-26 | 3.279378816e-29 | 1939.578 | 1.027778 | 6.185422e-26 | 110.984 | 0.003359545 | 0.0009569378 | 1045 | 5.315415e-05 | 0.000203 | 1e-10 | 1.81e-10 | 2.81e-10 | 1.81 | 2.81 | 2087965 | 2065.03 | 0 | 2.53 | -0.000423 |  |  |  | 0.44125 | 0.3731109 | 0.1544229 | 0.3702431 | 0.400395 |  |  | 2281252.1 | 1928974.6 |  |  | 2.788402e-10 | 3.015483968e-10 | 3.323174e-10 |  |  |  | 2065.03 | 2200 |  |  | 0 | 102.533 | 1.928975 | 1928974.6 |  |  | 3983390387.3 | 0.398339 | 1.119333 | 18.811104 | -0.0001692023 | 0.9938955 | 0.05299758 | 0.2305647 | 2.78e-10 | 6.390105e-11 | 0.0006914947 | 0.008619619 | 7.791675e-10
SrCl2 |  | 1 | 55 | 54 | 9.19942045e-26 | 4.919068224e-29 | 1904.788 | 1.018519 | 9.194501e-26 | 158.526 | 0.003780882 | 0.0008726003 | 1146 | 5.811897e-05 | 0.000212 | 1.18e-10 | 1.81e-10 | 2.99e-10 | 1.533898 | 2.99 | 2727612 | 1873.13 | 0 | 3.39 | -0.000578 | 1 | 2 | 3 | 0.37705 | 0.3359941 | 0.1088872 | 0.326661 | 0.3675945 | 0.3359941 | 0.1088872 | 2019673.2 | 1799756.6 | 1123726028.4 | 2.99e-10 | 2.906945e-10 | 3.271210843e-10 | 3.355355e-10 | 3.355355e-10 | 0.1221924 | 0.0001793757 | 1873.13 |  | 2102.012 | 0.1221924 | 0.003212181 | 104.6 | 1.799757 | 1799756.6 | 117.3813 | 0.1221924 | 3371178085.2 | 0.3371178 | 1.007982 | 25.238718 | -0.0003838239 | 0.9081546 | 0.03775831 | 0.1990519 | 2.9e-10 | 5.501033e-11 | 0.0007762449 | 0.008831406 | 7.400185e-10
NaNO3 | 0.3 | 1 | 26 | 25 | 4.34881694e-26 | 2.2773464e-29 | 1985.982 | 1.04 | 4.34654e-26 | 84.99 |  | 0.001714825 | 583.15 | 4.467e-05 | 0.000376 | 1.02e-10 | 2.31e-10 | 3.33e-10 | 2.264706 | 3.33 | 1886915.525 | 2490.48825 | -1.155 | 2.3339 | -0.0007665 | 2 | 3 | 5 | 0.51225 | 0.7025215 | 0.3714426 | 0.4323643 |  | 0.6982846 | -0.3631715 | 2539896.5 | 3483322.1 | 2096950736.4 | 3.33e-10 | 2.049436e-10 |  | 2.4281e-10 | 2.442833e-10 | -0.2664166 | 0.0003843169 | 1816.95 |  | 1332.884 | -0.2664166 | 0.00448769 | 155.6 | 3.483322 | 3483322.1 | 114.1456 | -0.2664166 | 6329022162.5 | 0.6329022 | 2.107564 | 16.771319 | -0.00623079 |  |  | 0.2441835 |  | 7.71404e-11 | 0.004706568 | 0.006651372
KNO3 | 0.2 | 1 | 34 | 33 | 5.68691446e-26 | 3.006097248e-29 | 1949.12 | 1.030303 | 5.683908e-26 | 101.1 |  | 0.001638941 | 610.15 | 5.406e-05 | 0.00039 | 1.38e-10 | 2.31e-10 | 3.69e-10 | 1.673913 | 3.69 | 1870200.65 | 2449.928 | -1.12 | 2.315 | -0.000729 | 2 | 3 | 5 | 0.4092 | 0.5667305 | 0.3849719 |  |  | 0.530833 | -0.297246 | 1883224.6 | 2608213.1 | 1438571938.9 | 3.69e-10 |  |  | 2.664314e-10 | 2.844488e-10 | -0.2291362 | 0.0003004897 | 1766.56 |  | 1361.777 | -0.2291362 | 0.003764773 | 141 | 2.608213 | 2608213.1 | 108.6918 | -0.2291362 | 4607564927.9 | 0.4607565 | 1.700191 | 23.978198 | -0.0103442 |  |  | 0.2042169 |  | 7.148902e-11 | 0.004241621 | 0.007900022
ZrF4 | 0.05 | 1 | 49 | 46 | 8.19584731e-26 | 4.190317376e-29 | 2083.46 | 1.065217 | 8.191657e-26 | 167.21 |  | 0.0008396306 | 1191 | 4.292863e-05 | 0.000309 | 7.2e-11 | 1.33e-10 | 2.05e-10 | 1.847222 | 2.05 | 3895070 | 1700 | 0 | 5.36 | -0.00123 |  |  |  |  | 0.3328432 | [5 empty] | 0 | #DIV/0! |  |  |  |  | 0 |  |  |  | 1700 |  |  |  | 0 | 123 | 2.865221 | 2865221.0 |  |  | 4870875767.0 | 0.4870876 | 0.9985295 | 15.723757 | -1.67448e-08 |  |  | 0.2521865 |  | 4.904525e-11 | 8.229693e-06 | 0.006114763
ThF4 | 0.08 | 1 | 99 | 96 | 1.655895681e-25 | 8.745010176e-29 | 1952.705 | 1.03125 | 1.655021e-25 | 308.0317 |  | 0.0007225434 | 1384 | 5.033198e-05 | 0.000121 | 9.4e-11 | 1.33e-10 | 2.27e-10 | 1.414894 | 2.27 | 6120000 | 1362 | 0 | 7.34 | -0.000808 |  |  |  |  | 0.3439909 | [5 empty] | 0 | #DIV/0! |  |  |  |  | 0 |  |  |  | 1362 |  |  |  | 0 | 168 | 3.337838 | 3337838.3 |  |  | 4546135738.6 | 0.4546136 | 1.031973 | 17.560605 | -2.631744e-07 |  |  | 0.2386329 |  | 5.138985e-11 | 2.921342e-05 | 0.006184369
UF4 | 0.09 | 1 | 101 | 98 | 1.689348119e-25 | 8.927197888e-29 | 1950.29 | 1.030612 | 1.688455e-25 | 314.0225 | 0.003329486 | 0.0007639419 | 1309 | 4.853516e-05 | 0.000149 | 8.9e-11 | 1.33e-10 | 2.22e-10 | 1.494382 | 2.22 | 6470000 | 1062 | 0 | 7.604 | -0.000791 |  |  |  |  | 0.2817403 | [5 empty] | 0 | #DIV/0! |  |  |  |  | 0 |  |  |  | 1062 |  |  |  | 0 | 174 | 3.58503 | 3585029.7 |  |  | 3807301578.7 | 0.3807302 | 0.845221 | 17.594119 | -1.211288e-07 |  |  | 0.2384055 |  | 5.021003e-11 | 1.978136e-05 | 0.00505211 | 4.845609e-10
UCl3 |  | 1 | 109 | 107 | 1.823157871e-25 | 9.747042592e-29 | 1905.435 | 1.018692 | 1.822183e-25 | 344.3879 | 0.00155064 | 0.0008976661 | 1114 | 7.519386e-05 | 0.000333 | 1.16e-10 | 1.81e-10 | 2.97e-10 | 1.560345 | 2.97 | 4580000 | 1248 | 0 | 6.3747 | -0.0015222 |  |  |  |  | 0.2464669 | [5 empty] | 0 | #DIV/0! |  |  |  |  | 0 |  |  |  | 1248 |  |  |  | 0 | 150 | 1.994844 | 1994843.6 |  |  | 2489564819.2 | 0.2489565 | 0.7394008 | 30.854755 | -2.539558e-05 |  |  | 0.1800275 |  | 5.072437e-11 | 0.0001633266 | 0.008716165 | 2.712883e-10
0.68KCl-0.32MgCl2 |  | 2 | 33.76 | 33.44 | 5.646772e-26 | 3.046179e-29 | 1871.462 | 1.009569 | 5.643725e-26 | 81.162404 | 0.003604887 | 0.001433486 | 697.6 | 4.654905e-05 | 0.0003072264 |  |  | 2.9788e-10 |  | 2.9788 | 1741629.2 | 1968.031 |  |  |  | 2 | 3 | 5 | 0.43524 | 0.3337541 | 0.2331723 |  |  | 0.2825549 | 0.3508068 | 2227290.5 | 1707948.0 | 1120431343.3 | 2.52184e-10 |  |  | 3.884575e-10 | 3.884575e-10 | 0.5403734 | 0.0001435724 | 1968.031 |  | 3031.502 | 0.5403734 | 0.003553999 | 79.50336 | 1.707948 | 1707948.0 | 122.4649 | 0.5403734 | 3361294029.8 | 0.3361294 | 1.001262 | 17.256965 |  |  |  | 0.2407231 |  | 6.802685e-11 |  |  | 1.05173e-09
0.66LiF-0.34BeF2 |  | 2 | 12.34 | 11.34 | 2.064015e-26 | 1.033004e-29 | 2174.267 | 1.088183 | 2.062982e-26 | 33.10314 | 0.01939869 | 0.001364256 | 733 | 1.671417e-05 | 0.0001409527 |  |  | 1.9472e-10 |  | 1.9472 | 1986063.354 | 2547.686 |  |  |  | 2 | 3 | 5 | 1.1 | 0.7148852 | 0.3501044 | 0.6095358 | 1.283058 | 0.6242616 | 0.4324895 | 6652079.2 | 4323157.2 | 3671349531.9 | 1.70036e-10 | 1.66025e-10 | 3.494787e-10 | 2.996173e-10 | 2.996173e-10 | 0.7620818 | 0.0002450308 | 2547.686 |  | 4489.232 | 0.7620818 | 0.008639342 | 72.258 | 4.323157 | 4323157.2 | 127.3245 | 0.7620818 | 11014048595.6 | 1.101405 | 2.144656 | 5.433515 |  | 0.9408818 | 0.1785199 | 0.4290022 |  | 7.924856e-11 |  |  | 3.833835e-09
0.465LiF-0.115NaF-0.42KF |  | 3 | 19.64 | 19.64 | 3.285029e-26 | 1.789083e-29 | 1836.152 | 1 | 3.28324e-26 | 41.290995 | 0.01200344 | 0.001360544 | 735 | 1.940559e-05 | 0.0003125232 |  |  | 2.3803e-10 |  | 2.3803 | 2102415.445 | 2012.469 |  |  |  | 3 | 3 | 6 | 0.7802425 | 0.5432686 | 0.3037182 | 0.4820929 | 0.8504671 | 0.3996977 | 0.4877263 | 4886411.1 | 3402318.9 | 2282353441.9 | 1.7512525e-10 | 2.112262e-10 | 3.726272e-10 | 3.418587e-10 | 3.418587e-10 | 0.9520814 | 0.0001986106 | 2012.469 |  | 3928.503 | 0.9520814 | 0.006053825 | 66.024 | 3.402319 | 3402318.9 | 128.8842 | 0.9520814 | 6847060325.6 | 0.684706 | 1.629806 | 8.930149 |  | 0.8806948 | 0.1050882 | 0.3346344 |  | 7.556551e-11 |  |  | 2.836991e-09
0.675LiF-0.2BeF2-0.005ThF4-0.12UF4 |  | 4 | 23.315 | 22.74 | 3.899718e-26 | 2.071474e-29 | 1930.184 | 1.025286 | 3.897646e-26 | 66.1336835 | 0.03046815 | 0.001328021 | 753 | 1.920282e-05 | 0.0001678704 |  |  | 2.0225e-10 |  | 2.0225 | 2609440.515 | 1781.433 |  |  |  | 4 | 11 | 15 | 1.16 | 0.5168159 | 0.554469 |  |  | 0.4351001 | 0.6249137 | 9658755.4 | 4303274.9 | 2555332250.2 | 1.7027145e-10 |  |  | 4.539527e-10 | 4.539527e-10 | 1.666053 | 0.0002442416 | 1781.433 |  | 4749.395 | 1.666053 | 0.005265325 | 82.635 | 4.303275 | 4303274.9 | 220.3093 | 1.666053 | 7665996750.5 | 0.7665997 | 1.550448 | 6.853106 |  | 0.9408818 | 0.1415403 | 0.3819938 |  | 7.32936e-11 |  |  | 6.554342e-09
0.712LiF-0.23BeF2-0.05ZrF4-0.008UF4 |  | 4 | 14.792 | 14.388 | 2.474142e-26 | 1.310658e-29 | 1940.714 | 1.028079 | 2.472832e-26 | 40.153548 |  | 0.001408451 | 710 | 1.691988e-05 | 0.000185122 |  |  | 1.99244e-10 |  | 1.99244 | 2163027.566 | 2319.121 |  |  |  | 4 | 11 | 15 | 1.24 | 0.6688004 | 0.4606448 |  |  | 0.5824262 | 0.5303015 | 8050713.0 | 4342193.6 | 3356690310.9 | 1.7351204e-10 |  |  | 3.694115e-10 | 3.694115e-10 | 1.129025 | 0.000251141 | 2319.121 |  | 4937.466 | 1.129025 | 0.007927466 | 73.4694 | 4.342194 | 4342193.6 | 156.4182 | 1.129025 | 10070070932.6 | 1.007007 | 2.006401 | 5.952423 |  | 0.9408818 | 0.1629573 | 0.4098766 |  | 7.747465e-11
0.73LiF-0.27BeF2 |  | 2 | 12.27 | 11.73 | 2.052307e-26 | 1.068531e-29 | 2009.101 | 1.046036 | 2.051239e-26 | 31.62817 | 0.01658596 | 0.00136612 | 732 | 1.594247e-05 | 0.0001622266 |  |  | 1.9766e-10 |  | 1.9766 | 1989043.948 | 2547.688 |  |  |  | 2 | 3 | 5 | 0.9860284 | 0.7433387 | 0.2461285 |  |  | 0.6618031 | 0.3288194 | 5874159.5 | 4428361.3 | 3760693647.5 | 1.75979e-10 |  |  | 2.621932e-10 | 2.621932e-10 | 0.489912 | 0.0002597662 | 2547.688 |  | 3795.83 | 0.489912 | 0.009374114 | 70.599 | 4.428361 | 4428361.3 | 105.1863 | 0.489912 | 11282080942.4 | 1.128208 | 2.230016 | 5.361492 |  | 0.9408818 | 0.180918 | 0.4318741 |  | 8.098363e-11 |  |  | 3.273031e-09
0.725LiF-0.265BeF2-0.01UF4 |  | 3 | 13.155 | 12.86 | 2.200334e-26 | 1.171467e-29 | 1921.359 | 1.022939 | 2.199163e-26 | 34.40365 | 0.01645722 | 0.00136612 | 732 | 1.620476e-05 | 0.0001625831 |  |  | 1.98e-10 |  | 1.98 | 2039490.53 | 2441.871 |  |  |  | 3 | 7 | 10 | 0.8905677 | 0.7118794 | 0.2006454 |  |  | 0.6304234 | 0.2921107 | 5525866.3 | 4417126.9 | 3595350729.3 | 1.7534405e-10 |  |  | 2.476998e-10 | 2.476998e-10 | 0.4126503 | 0.0002581723 | 2441.871 |  | 3449.509 | 0.4126503 | 0.00880744 | 71.5785 | 4.417127 | 4417126.9 | 101.1154 | 0.4126503 | 10786052187.8 | 1.078605 | 2.135638 | 5.481452 |  | 0.9408818 | 0.1769587 | 0.4271222 |  | 8.023034e-11 |  |  | 3.304549e-09
0.72LiF-0.26BeF2-0.02UF4 |  | 3 | 14.04 | 13.72 | 2.348361e-26 | 1.249808e-29 | 1922.803 | 1.023324 | 2.347111e-26 | 37.17913 | 0.01645722 | 0.00136612 | 732 | 1.646706e-05 | 0.0001629283 |  |  | 1.9834e-10 |  | 1.9834 | 2089937.112 | 2348.752 |  |  |  | 3 | 7 | 10 | 0.8039728 | 0.6842194 | 0.148952 |  |  | 0.6027796 | 0.2502488 | 5177440.6 | 4406250.4 | 3449729844.4 | 1.747324e-10 |  |  | 2.330538e-10 | 2.330538e-10 | 0.3337758 | 0.0002566382 | 2348.752 |  | 3132.708 | 0.3337758 | 0.008307555 | 72.558 | 4.40625 | 4406250.4 | 96.7761 | 0.3337758 | 10349189533.1 | 1.034919 | 2.052658 | 5.601412 |  | 0.9408818 | 0.1731689 | 0.4225239 |  | 7.950287e-11 |  |  | 3.352634e-09
0.32KCl-0.68MgCl2 |  | 2 | 31.24 | 30.56 | 5.225271e-26 | 2.783828e-29 | 1918.775 | 1.022251 | 5.222487e-26 | 88.599896 |  | 0.001433589 | 697.55 | 5.04119e-05 | 0.0002352826 |  |  | 2.7412e-10 |  | 2.7412 | 1755710.6 | 2039.501 |  |  |  | 2 | 3 | 5 | 0.4596667 | 0.3184481 | 0.3072195 |  |  | 0.2653626 | 0.4227065 | 2466604.5 | 1708815.5 | 1161710543.9 | 2.28424e-10 |  |  | 3.956809e-10 | 3.956809e-10 | 0.7322212 | 0.0001301115 | 2039.501 |  | 3532.868 | 0.7322212 | 0.00308043 | 86.14464 | 1.708815 | 1708815.5 | 149.2216 | 0.7322212 | 3485131631.7 | 0.3485132 | 0.9553443 | 15.754556 |  |  |  | 0.2519399 |  | 6.551774e-11
0.4598NaCl-0.3891KCl-0.1511MgCl2 |  | 3 | 31.2639 | 31.1128 | 5.229268e-26 | 2.834185e-29 | 1854.03 | 1.004857 | 5.226434e-26 | 70.26500493 |  | 0.00148247 | 674.55 | 3.990775e-05 | 0.0003288189 |  |  | 2.924746e-10 |  | 2.924746 | 1761445.0 | 2024.777 |  |  |  | 3 | 4 | 7 | 0.4655476 | 0.3687891 | 0.207838 |  |  | 0.2838363 | 0.3903173 | 2358413.9 | 1868245.9 | 1260927039.7 | 2.251013e-10 |  |  | 3.692106e-10 | 3.692106e-10 | 0.6401974 | 0.0001401815 | 2024.777 |  | 3321.034 | 0.6401974 | 0.003806946 | 74.5574888 | 1.868246 | 1868245.9 | 122.289 | 0.6401974 | 3782781119.2 | 0.3782781 | 1.106367 | 15.825305 |  |  |  | 0.2513761 |  | 6.974826e-11
0.345NaF-0.59KF-0.065MgF2 |  | 3 | 24.785 | 24.72 | 4.145593e-26 | 2.25184e-29 | 1845.821 | 1.002629 | 4.143342e-26 | 52.812707 |  | 0.001041667 | 960 | 2.519555e-05 | 0.0003194498 |  |  | 2.5429e-10 |  | 2.5429 | 2110100.6 | 1885.193 |  |  |  | 3 | 4 | 7 | 0.828556 | 0.4430568 | 0.4652663 |  |  | 0.3371102 | 0.5931353 | 5185109.6 | 2772652.6 | 1742328821.4 | 1.9348255e-10 |  |  | 4.755452e-10 | 4.755452e-10 | 1.457819 | 0.00017882 | 1885.193 |  | 4633.465 | 1.457819 | 0.004825615 | 69.8585 | 2.772653 | 2772652.6 | 171.6996 | 1.457819 | 5226986464.3 | 0.5226986 | 1.32917 | 11.825414 |  | 0.8675198 | 0.0787632 | 0.2907983 |  | 7.015237e-11
0.582LiCl-0.418KCl |  | 2 | 26.688 | 26.688 | 4.463893e-26 | 2.431113e-29 | 1836.152 | 1 | 4.461462e-26 | 55.8357514 | 0.004643718 | 0.001582278 | 632 | 3.295065e-05 | 0.0003382997 |  |  | 2.82916e-10 |  | 2.82916 | 1676175.3 | 2084.884 |  |  |  | 2 | 2 | 4 | 0.5843811 | 0.4093729 | 0.2994761 |  |  | 0.3340418 | 0.4283837 | 2972199.4 | 2082096.8 | 1446976992.1 | 2.30854936e-10 |  |  | 4.038634e-10 | 4.038634e-10 | 0.7494252 | 0.0001602208 | 2084.884 |  | 3647.349 | 0.7494252 | 0.004868957 | 68.60644 | 2.082097 | 2082096.8 | 120.0218 | 0.7494252 | 4340930976.2 | 0.4340931 | 1.228119 | 11.149857 |  |  |  | 0.2994783 |  | 8.037928e-11 |  |  | 1.328815e-09
0.6LiF-0.4NaF |  | 2 | 15.2 | 15.2 | 2.542385288e-26 | 1.384627e-29 | 1836.152 | 1 | 2.541001e-26 | 32.3586 | 0.003907125 | 0.001091107 | 916.5 | 1.588558e-05 | 0.0002777349 |  |  | 2.194e-10 |  | 2.194 | 2014141.42 | 2298.228 |  |  |  | 2 | 2 | 4 | 0.8654495 | 0.70466 | 0.1857872 | 0.614908 | 0.732231 | 0.5674536 | 0.3443249 | 5149121.7 | 4192480.6 | 3211759248.6 | 1.7668e-10 | 1.914552e-10 | 2.279844e-10 | 2.694627e-10 | 2.694627e-10 | 0.5251457 | 0.0002469092 | 2298.228 |  | 3505.133 | 0.5251457 | 0.008520325 | 66.6 | 4.192481 | 4192480.6 | 101.5747 | 0.5251457 | 9635277745.8 | 0.9635278 | 2.11398 | 7.21109 |  | 0.8493881 | 0.1278063 | 0.3723913 |  | 7.750994e-11 |  |  | 8.440617e-10
0.63NaCl-0.37UCl3 (ORNL) |  | 2 | 57.97 | 57.23 | 9.696189e-26 | 5.213301e-29 | 1883.943 | 1.01293 | 9.690976e-26 | 164.240723 | 0.008053217 | 0.00127551 | 784 | 4.607843e-05 | 0.0003409268 |  |  | 2.8818e-10 |  | 2.8818 | 2996639.664 | 1451.749 |  |  |  | 2 | 4 | 6 | 0.2392626 | 0.300712 | 0.2568284 | 0.284182 | 0.2930153 | 0.2476864 | -0.03520743 | 1715696.7 | 2156336.4 | 1043486754.1 | 2.373642e-10 | 2.723388e-10 | 2.80804e-10 | 2.292914e-10 | 2.292914e-10 | -0.03401003 | 0.0001706124 | 1451.749 |  | 1402.375 | -0.03401003 | 0.002492803 | 99.3606 | 2.156336 | 2156336.4 | 95.98134 | -0.03401003 | 3130460262.3 | 0.313046 | 0.902136 | 20.202092 |  | 0.8503299 | 0.04564544 | 0.2224856 |  | 6.082567e-11 |  |  | 1.851157e-09
0.658NaCl-0.342UCl3 (ANL) |  | 2 | 55.702 | 55.018 | 9.316839e-26 | 5.011802e-29 | 1882.091 | 1.012432 | 9.311827e-26 | 156.2341818 | 0.005862318 | 0.00127551 | 784 | 4.517225e-05 | 0.0003414451 |  |  | 2.87788e-10 |  | 2.87788 | 2899543.9 | 1470.456 |  |  |  | 2 | 4 | 6 | 0.2756744 | 0.3032462 | 0.1000158 | 0.2869672 | 0.3165179 | 0.2515533 | 0.08749866 | 1954308.6 | 2149770.3 | 1053713906.9 | 2.38730152e-10 | 2.723388e-10 | 3.003831e-10 | 2.616217e-10 | 2.616217e-10 | 0.0958888 | 0.0001710717 | 1470.456 |  | 1611.456 | 0.0958888 | 0.002590396 | 97.10996 | 2.14977 | 2149770.3 | 106.4217 | 0.0958888 | 3161141720.6 | 0.3161142 | 0.9097387 | 19.72864 |  | 0.8503299 | 0.04674085 | 0.2251394 |  | 6.146747e-11 |  |  | 1.374953e-09
(NaF-KF)-.3UF4 | [9 empty] | 128.10887 | 0.009041077 |  | 991 | 3.024342e-05 | 0.0002387628 |  |  | 3.08518e-10 |  | 3.08518 | 3498633.56 | 1348.618 |  |  |  | 3 | 6 | 9 | 0.4939506 | 0.4604898 | 0.06774125 |  |  | 0.253474 | 0.4868434 | 3561520.8 | 3320258.9 | 1492586451.8 | 1.69822e-10 |  |  | 3.30936e-10 | 3.30936e-10 | 0.9487229 | 0.000187951 | 1348.618 |  | 2628.082 | 0.9487229 | 0.002524239 | 100.416 | 3.320259 | 3320258.9 | 195.683 | 0.9487229 | 4477759355.5 | 0.4477759 | 1.381469 | 13.56083 |  |  |  | 0.2715544 |  | 7.948014e-11 |  |  | 1.916165e-09
(NaF-KF)-.4UF4 | [9 empty] | 154.66796 | 0.008151427 |  | 1013 | 3.264514e-05 | 0.0002207756 |  |  | 3.28224e-10 |  | 3.28224 | 3957693.64 | 1272.126 |  |  |  | 3 | 6 | 9 | 0.4569369 | 0.4729354 | 0.03501241 |  |  | 0.2426578 | 0.4689469 | 3283046.6 | 3397994.0 | 1440892196.2 | 1.68408e-10 |  |  | 3.171208e-10 | 3.171208e-10 | 0.8830509 | 0.0001907498 | 1272.126 |  | 2395.478 | 0.8830509 | 0.002187525 | 110.928 | 3.397994 | 3397994.0 | 208.8831 | 0.8830509 | 4322676588.6 | 0.4322677 | 1.418806 | 14.137014 |  |  |  | 0.265963 |  | 8.281571e-11 |  |  | 1.619054e-09
(NaF-KF)-.5UF4 | [9 empty] | 181.22705 | 0.007858788 |  | 1021 | 3.494914e-05 | 0.0002050118 |  |  | 3.4793e-10 |  | 3.4793 | 4426131.4 | 1215.172 |  |  |  | 3 | 6 | 9 | 0.4392857 | 0.4897039 | 0.1147732 |  |  | 0.2392009 | 0.4554775 | 3117014.1 | 3474763.6 | 1407478287.0 | 1.6995e-10 |  |  | 3.121083e-10 | 3.121083e-10 | 0.8364716 | 0.0001968454 | 1215.172 |  | 2231.629 | 0.8364716 | 0.001969705 | 121.44 | 3.474764 | 3474763.6 | 223.0211 | 0.8364716 | 4222434861.1 | 0.4222435 | 1.469112 | 14.713198 |  |  |  | 0.2607033 |  | 8.605173e-11 |  |  | 1.461146e-09
H2O | 0.01 | 1 | 10 | 10 | 1.6726219e-26 | 9.1093856e-30 | 1836.152 | 1 | 1.671711e-26 | 18.015 | 0.001793 | 0.003660992 | 273.15 | 1.802e-05 | 5.1e-05 |  |  | 3.1e-10 |  | 3.1 | 999840 | 1403 | 0 | 999840 | 0 |  |  |  | 0.561 | 0.6064562 | 0.08102713 |  |  | 0.6064562 | -0.08102713 | 3869588.2 | 4183129.9 | 1956310395.9 | 3.1e-10 |  |  | 2.867643e-10 | 2.867643e-10 | -0.07495384 | 0.0004322568 | 1403 |  | 1297.84 | -0.07495384 | 0.00804532 | 75.38 | 4.18313 | 4183129.9 | 69.72998 | -0.07495384 | 5868931187.6 | 0.5868931 | 1.819369 | [9 empty] | 1.27818e-09
0.2649642
0.554469
[31 empty] | 0.03501241 | [7 empty] | 0
250
Unary Flourides
Unary Chlorides
Unary Alkaline Earth Flourides
Unary Alkaline Earth Chlorides
Unary Nitrates
[6 empty] | LiCl | 5.667285 | [22 empty] | Fluoride Mixtures
[6 empty] | NaCl | 3.612528608 | [22 empty] | Chloride Mixtures
[6 empty] | KCl | 2.160308 | [22 empty] | Fluoride Actinide Mixtures
Chloride Actinide Mixtures
Water
Note on X6: Jacob Numbers: Higgs, 1960 https://pubs.aip.org/asa/jasa/article/32/9/1108/717969/Ultrasonic-Absorption-and-Velocity-in-Molten-Salts
Note on X7: Jacob Numbers: Higgs, 1960 https://pubs.aip.org/asa/jasa/article/32/9/1108/717969/Ultrasonic-Absorption-and-Velocity-in-Molten-Salts
Note on X8: Jacob Numbers: Higgs, 1960 https://pubs.aip.org/asa/jasa/article/32/9/1108/717969/Ultrasonic-Absorption-and-Velocity-in-Molten-Salts
Note on X9: Jacob Numbers: Higgs, 1960 https://pubs.aip.org/asa/jasa/article/32/9/1108/717969/Ultrasonic-Absorption-and-Velocity-in-Molten-Salts
Note on M17: Jacob Numbers: Gheribi, 2014
Note on N17: Jacob Numbers: Gheribi, 2014
Note on O17: Jacob Numbers: Gheribi, 2014
Note on P17: Jacob Numbers: Gheribi, 2014
Note on R17: Jacob Numbers: Gheribi 2014
Note on S17: Jacob Numbers: Gheribi 2014
Note on X17: Jacob Numbers: Higgs, 1960 https://pubs.aip.org/asa/jasa/article/32/9/1108/717969/Ultrasonic-Absorption-and-Velocity-in-Molten-Salts
Note on Z17: Jacob Numbers: Janz, 1979
Note on BA17: Jacob Numbers: Gheribi, 2014

## ChargeCalcs
[33 empty] | Sep dist. 100 above Tm | [10 empty] | Calculated at PDF peak |  |  |  | Calculated at r_nominal
Compound | S/cm | order | protons | electrons | Mp/molecule | Me/molecule | ratio of Mpe*# | ratio | Dif mass | M_i (g/mol) | Visc (N*s/m^2) | T_i_m (K) inverse | T_i_m (K) | V_i_m (m^3/mol) | n (ions/m^3) | alpha_i_m (K^-1) | r_c (m) | r_a (m) | sum_radii | --> Scaled | rho_m (g/m^3) | SoS(T)_A (A+B*T) | SoS(T)_B | A (Density (g/cm3): A - BT(K)) | B (Density (g/cm3): A - BT(K)) | #_cations | #_anions | sum_ions | n_c (ions/m^3) | n_a (ions/m^3) | TC Experimental (W/m-K) | Exp. Reference | r_ca | r_cc | r_aa |  | ε_r | ε_r Ref |  | ε_r Ref source | z_c | z_a | λD | V_ca(r ) | V_cc(r ) | V_aa(r ) | ca-cc dif | V_ca(r ) | V_cc(r ) | V_aa(r ) | Visc/(Dens*C0)
LiF | 9.95 | 1 | 12 | 12 | 2.00714628e-26 | 1.093126272e-29 | 1836.152 | 1 | 2.006053e-26 | 25.939 | 0.002098867 | 0.0008943344 | 1118.15 | 1.42e-05 | 4.2411e+28 | 0.000268 | 7.6e-11 | 1.33e-10 | 2.09e-10 | 2.09 | 1810000 | 2547.8 | 0 | 2.3581 | -0.0004902 | 1 | 1 | 2 | 2.1205e+28 | 2.1205e+28 | 1.259677 | LiF (Golyshev, 1982),LiF (Golyshev, 1983),LiF (Golyshev, 1992),LiF (Smirnov, 1987),LiF (Khlebnikov, 1981) | 1.84e-10 | 2.82e-10 | 2.84e-10 | Walz, 2019 | 5.9 | Estimated analogous to molten NaCl | Chen & Sato (1983) | https://journal.buct.edu.cn/EN/10.13543/j.bhxbzr.2023.03.007 | 1 | -1 | 2.722028e-11 | -0.001537971 | 2.741228e-05 | 2.529102e-05 |  | -6.546427e-05 | 6.546427e-05 | 6.546427e-05 | 4.551359e-10
NaF | 6.9 | 1 | 20 | 20 | 3.3452438e-26 | 1.82187712e-29 | 1836.152 | 1 | 3.343422e-26 | 41.988 | 0.001481446 | 0.0007885503 | 1268.15 | 2.16e-05 | 2.7881e+28 | 0.000288 | 1.02e-10 | 1.33e-10 | 2.35e-10 | 2.35 | 1950000 | 2085.5 | 0 | 2.755 | -0.000636 | 1 | 1 | 2 | 1.3941e+28 | 1.3941e+28 | 1.179152 | NaF (Smirnov, 1987),NaF (Polyakov, 1975) | 2.14e-10 | 3.26e-10 | 3.34e-10 | Walz, 2020 | 5.9 | Estimated from alkali-halide trend (NaCl) | Chen & Sato (1983) | https://journal.buct.edu.cn/EN/10.13543/j.bhxbzr.2023.03.007 | 1 | -1 | 3.575284e-11 | -0.002867819 | 8.2086e-05 | 6.405649e-05 |  | -0.0006423594 | 0.0006423594 | 0.0006423594 | 3.642847e-10
KF | 5.1 | 1 | 28 | 28 | 4.68334132e-26 | 2.550627968e-29 | 1836.152 | 1 | 4.680791e-26 | 58.097 | 0.001350063 | 0.0008856219 | 1129.15 | 3.04e-05 | 1.981e+28 | 0.000341 | 1.38e-10 | 1.33e-10 | 2.71e-10 | 2.71 | 1910000 | 1816.4 | 0 | 2.6464 | -0.0006515 | 1 | 1 | 2 | 9.9051e+27 | 9.9051e+27 | 0.6227717 | KF (Smirnov, 1987) | 2.44e-10 | 3.8e-10 | 3.84e-10 | Walz, 2021 | 5.9 | Estimated from KCl analogy | Chen & Sato (1983) | https://journal.buct.edu.cn/EN/10.13543/j.bhxbzr.2023.03.007 | 1 | -1 | 4.002312e-11 | -0.002251107 | 4.833417e-05 | 4.32815e-05 |  | -0.001397507 | 0.001397507 | 0.001397507 | 3.89143e-10
RbF |  | 1 | 46 | 46 | 7.69406074e-26 | 4.190317376e-29 | 1836.152 | 1 | 7.68987e-26 | 104.4662 | 0.002548116 | 0.0009540619 | 1048.15 | 3.57e-05 | 1.6869e+28 | 0.000349 | 1.52e-10 | 1.33e-10 | 2.85e-10 | 2.85 | 2926224.1 | 1760.4 | 0 | 2926224089.6 | 0 |  |  |  | 8.4346e+27 | 8.4346e+27 |  |  | 2.56e-10 | 4e-10 | 4.06e-10 | Walz, 2022 | 5.9 | Same series assumption based on KCl | Chen & Sato (1983) | https://journal.buct.edu.cn/EN/10.13543/j.bhxbzr.2023.03.007 | 1 | -1 | 4.178729e-11 | -0.002082614 | 4.248147e-05 | 3.625564e-05 |  | -0.001839399 | 0.001839399 | 0.001839399 | 4.946526e-10
CsF |  | 1 | 64 | 64 | 1.070478016e-25 | 5.830006784e-29 | 1836.152 | 1 | 1.069895e-25 | 58.44 | 0.003445311 | 0.001046956 | 955.15 | 4.57e-05 | 1.3178e+28 | 0.000385 | 1.67e-10 | 1.33e-10 | 3e-10 | 3 | 2196977.25 | 2732.93225 | -0.915 | 4.8985 | -0.000543 |  |  |  | 6.5889e+27 | 6.5889e+27 |  |  | 2.76e-10 | 4.24e-10 | 4.28e-10 | Walz, 2023 | 5.9 | Same trend as above | Chen & Sato (1983) | https://journal.buct.edu.cn/EN/10.13543/j.bhxbzr.2023.03.007 | 1 | -1 | 4.51328e-11 | -0.001953023 | 4.787481e-05 | 4.34049e-05 |  | -0.002919688 | 0.002919688 | 0.002919688 | 8.435882e-10
LiCl | 3.67 | 1 | 20 | 20 | 3.3452438e-26 | 1.82187712e-29 | 1836.152 | 1 | 3.343422e-26 | 42.394 | 0.001560979 | 0.001138822 | 878.1 | 2.828152e-05 | 2.1294e+28 | 0.000288 | 7.6e-11 | 1.81e-10 | 2.57e-10 | 2.57 | 1499000 | 2787.90435 | -0.849 | 1.8842 | -0.0004328 | 1 | 1 | 2 | 1.0647e+28 | 1.0647e+28 | 0.6555143 | LiCl (Nagasaka, 1992) | 2.36e-10 | 3.52e-10 | 3.62e-10 | Walz, 2024 | 5.9 | Analogous to NaCl molten behavior | Chen & Sato (1983) | https://journal.buct.edu.cn/EN/10.13543/j.bhxbzr.2023.03.007 | 1 | -1 | 3.404252e-11 | -0.001008766 | 2.240269e-05 | 1.623903e-05 |  | -0.0004454722 | 0.0004454722 | 0.0004454722 | 5.098649e-10
NaCl | 3.94 | 1 | 28 | 28 | 4.68334132e-26 | 2.550627968e-29 | 1836.152 | 1 | 4.680791e-26 | 58.44 | 0.001032139 | 0.000924941 | 1081.15 | 3.765e-05 | 1.5995e+28 | 0.00035 | 1.02e-10 | 1.81e-10 | 2.83e-10 | 2.83 | 1560000 | 2732.93225 | -0.915 | 2.1393 | -0.000543 | 1 | 1 | 2 | 7.9977e+27 | 7.9977e+27 | 0.5263607 | NaCl (Nagasaka 1992) | 2.64e-10 | 3.96e-10 | 4.04e-10 | Walz, 2025 | 5.9 | Measured molten NaCl at ~1074 K | Chen & Sato (1983) | https://journal.buct.edu.cn/EN/10.13543/j.bhxbzr.2023.03.007 | 1 | -1 | 4.358367e-11 | -0.002163664 | 6.978618e-05 | 5.69333e-05 |  | -0.002378215 | 0.002378215 | 0.002378215 | 3.794433e-10
KCl | 3.34 | 1 | 36 | 36 | 6.02143884e-26 | 3.279378816e-29 | 1836.152 | 1 | 6.018159e-26 | 74.5513 | 0.001107867 | 0.0009568005 | 1045.15 | 4.884e-05 | 1.2331e+28 | 0.000382 | 1.38e-10 | 1.81e-10 | 3.19e-10 | 3.19 | 1530000 | 2514.8257 | -0.878 | 2.1359 | -0.0005831 | 1 | 1 | 2 | 6.1653e+27 | 6.1653e+27 | 0.3674982 | KCl (Harada, 1992),KCl (Nagasaka, 1992) | 2.96e-10 | 4.38e-10 | 4.52e-10 | Walz, 2026 | 5.2 | Measured molten KCl at ~1043 K (by analogy to NaCl) | Chen & Sato (1983) | https://journal.buct.edu.cn/EN/10.13543/j.bhxbzr.2023.03.007 | 1 | -1 | 4.581959e-11 | -0.001463574 | 4.459695e-05 | 3.183786e-05 |  | -0.003612044 | 0.003612044 | 0.003612044 | 4.533579e-10
BeF2 | 0.52 | 1 | 13 | 12 | 2.17440847e-26 | 1.093126272e-29 | 2154.929 | 1.083333 | 2.173315e-26 | 47.01 | 1.528016 | 0.0009344484 | 1070.15 | 2.4e-05 | 2.5093e+28 | 7.42e-06 | 3.4e-11 | 1.33e-10 | 1.67e-10 | 1.67 | 1960000 | 2547.8 | 0 | 1.972 | -1.45e-05 | 1 | 2 | 3 | 1.6729e+28 | 8.3643e+27 | [6 empty] | 5.9 | Estimated via similarity to LiF/NaCl family | Chen & Sato (1983) | https://journal.buct.edu.cn/EN/10.13543/j.bhxbzr.2023.03.007 | 2 | -1 | 1.998783e-11 |  |  |  |  | -4.105131e-06 | 8.210263e-06 | 2.052566e-06
MgF2 | 0.02 | 1 | 21 | 20 | 3.51250599e-26 | 1.82187712e-29 | 2024.358 | 1.05 | 3.510684e-26 | 62.3018 | 0.002315921 | 0.0006518055 | 1534.2 | 2.557462e-05 | 2.3548e+28 | 0.000216 | 7.2e-11 | 1.33e-10 | 2.05e-10 | 2.05 | 2436079.2 | 2175.6 | 0 | 3.24 | -0.000524 | 1 | 2 | 3 | 1.5699e+28 | 7.8493e+27 | 0.7022866 | MgF2 (Khlebnikov, 1981),MgF2 (Golyshev, 1992) |  |  |  |  | 5.9 | Estimated trend from LiF/NaCl | Chen & Sato (1983) | https://journal.buct.edu.cn/EN/10.13543/j.bhxbzr.2023.03.007 | 2 | -1 | 2.470491e-11 |  |  |  |  | -4.942153e-05 | 9.884306e-05 | 2.471076e-05 | 4.369717e-10
CaF2 | 0.12 | 1 | 29 | 28 | 4.85060351e-26 | 2.550627968e-29 | 1969.648 | 1.035714 | 4.848053e-26 | 78.0748 | 0.002947521 | 0.0005910165 | 1692 | 3.10014e-05 | 1.9426e+28 | 0.000155 | 1e-10 | 1.33e-10 | 2.33e-10 | 2.33 | 2518428 | 1710.3 | 0 | 3.18 | -0.000391 | 1 | 2 | 3 | 1.2951e+28 | 6.4753e+27 | 0.5929048 | CaF2 (Golyshev, 1992),CaF2 (Khlebnikov, 1981) |  |  |  |  | 5.9 | Same trend | Chen & Sato (1983) | https://journal.buct.edu.cn/EN/10.13543/j.bhxbzr.2023.03.007 | 2 | -1 | 2.856463e-11 |  |  |  |  | -0.0002054072 | 0.0004108144 | 0.0001027036 | 6.843135e-10
SrF2 |  | 1 | 47 | 46 | 7.86132293e-26 | 4.190317376e-29 | 1916.853 | 1.021739 | 7.857133e-26 | 125.6168 | 0.003001835 | 0.0005727377 | 1746 | 3.621381e-05 | 1.663e+28 | 0.000213 | 1.18e-10 | 1.33e-10 | 2.51e-10 | 2.51 | 3468754 | 1398.6 | 0 | 4.78 | -0.000751 | 1 | 2 | 3 | 1.1087e+28 | 5.5433e+27 | [6 empty] | 5.9 | Same extrapolation | Chen & Sato (1983) | https://journal.buct.edu.cn/EN/10.13543/j.bhxbzr.2023.03.007 | 2 | -1 | 3.136151e-11 |  |  |  |  | -0.0004632191 | 0.0009264383 | 0.0002316096 | 6.187564e-10
MgCl2 | 0.8 | 1 | 29 | 28 | 4.85060351e-26 | 2.550627968e-29 | 1969.648 | 1.035714 | 4.848053e-26 | 95.211 | 0.002188596 | 0.001013171 | 987 | 5.651028e-05 |  | 0.00018 | 7.2e-11 | 1.81e-10 | 2.53e-10 | 2.53 | 1684844 | 2101 | 0 | 1.9691 | -0.000288 | 1 | 2 | 3 | 7.1047e+27 | 3.5523e+27 | 0.5439069 | MgCl2 (Filatov, 2005) | 2.36e-10 | 3.5e-10 | 3.51e-10 | McGreevy, 1987 | 5.2 | Same chloride melt analogy | Chen & Sato (1983) | https://journal.buct.edu.cn/EN/10.13543/j.bhxbzr.2023.03.006 | 2 | -1 | 2.765258e-11 | -0.0004612616 | 1.007876e-05 | 2.423276e-06 |  | -0.0001725244 | 0.0003450488 | 8.626221e-05 | 6.182725e-10
CaCl2 | 2.5 | 1 | 37 | 36 | 6.18870103e-26 | 3.279378816e-29 | 1939.578 | 1.027778 | 6.185422e-26 | 110.984 | 0.003359545 | 0.0009569378 | 1045 | 5.315415e-05 | 1.133e+28 | 0.000203 | 1e-10 | 1.81e-10 | 2.81e-10 | 2.81 | 2087965 | 2065.03 | 0 | 2.53 | -0.000423 | 1 | 2 | 3 | 7.5533e+27 | 3.7766e+27 |  |  | 2.78e-10 | 3.55e-10 | 3.65e-10 | McGreevy, 1988 | 5.2 | Same chloride melt analogy | Chen & Sato (1983) | https://journal.buct.edu.cn/EN/10.13543/j.bhxbzr.2023.03.007 | 2 | -1 | 2.759562e-11 | -8.397995e-05 | 8.076273e-06 | 1.366811e-06 |  | -0.0001692023 | 0.0003384046 | 8.460116e-05 | 7.791675e-10
SrCl2 |  | 1 | 55 | 54 | 9.19942045e-26 | 4.919068224e-29 | 1904.788 | 1.018519 | 9.194501e-26 | 158.526 | 0.003780882 | 0.0008726003 | 1146 | 5.811897e-05 | 1.0362e+28 | 0.000212 | 1.18e-10 | 1.81e-10 | 2.99e-10 | 2.99 | 2727612 | 1873.13 | 0 | 3.39 | -0.000578 | 1 | 2 | 3 | 6.908e+27 | 3.454e+27 |  |  | 2.9e-10 | 4.9e-10 | 3.8e-10 | McGreevy, 1989 | 5.2 | Same | Chen & Sato (1983) | https://journal.buct.edu.cn/EN/10.13543/j.bhxbzr.2023.03.007 | 2 | -1 | 3.021793e-11 | -0.0001297266 | 2.050429e-07 | 2.518409e-06 |  | -0.0003838239 | 0.0007676479 | 0.000191912 | 7.400185e-10
NaNO3 | 0.3 | 1 | 26 | 25 | 4.34881694e-26 | 2.2773464e-29 | 1985.982 | 1.04 | 4.34654e-26 | 84.99 |  | 0.001714825 | 583.15 | 4.467e-05 | 1.3482e+28 | 0.000376 | 1.02e-10 | 2.31e-10 | 3.33e-10 | 3.33 | 1886915.525 | 2490.48825 | -1.155 | 2.3339 | -0.0007665 | 2 | 3 | 5 | 6.7409e+27 | 6.7409e+27 | [6 empty] | 27 | Measured molten NaNO3 at ~573 K |  | (see nitrate dielectric literature) | 1 | -1 | 7.458515e-11 |  |  |  |  | -0.00623079 | 0.00623079 | 0.00623079
KNO3 | 0.2 | 1 | 34 | 33 | 5.68691446e-26 | 3.006097248e-29 | 1949.12 | 1.030303 | 5.683908e-26 | 101.1 |  | 0.001638941 | 610.15 | 5.406e-05 | 1.114e+28 | 0.00039 | 1.38e-10 | 2.31e-10 | 3.69e-10 | 3.69 | 1870200.65 | 2449.928 | -1.12 | 2.315 | -0.000729 | 2 | 3 | 5 | 5.57e+27 | 5.57e+27 | [6 empty] | 35 | Measured molten KNO3 at ~627 K |  | (typical values in thermophysical reviews) | 1 | -1 | 9.555704e-11 |  |  |  |  | -0.0103442 | 0.0103442 | 0.0103442
ZrF4 | 0.05 | 1 | 49 | 46 | 8.19584731e-26 | 4.190317376e-29 | 2083.46 | 1.065217 | 8.191657e-26 | 167.21 |  | 0.0008396306 | 1191 | 4.292863e-05 | 1.4029e+28 | 0.000309 | 7.2e-11 | 1.33e-10 | 2.05e-10 | 2.05 | 3895070 | 1700 | 0 | 5.36 | -0.00123 |  |  |  | 1.1223e+28 | 2.8057e+27 | [6 empty] | 5.9 | Same trend | Chen & Sato (1983) | https://journal.buct.edu.cn/EN/10.13543/j.bhxbzr.2023.03.007 | 4 | -1 | 1.35474e-11 |  |  |  |  | -1.67448e-08 | 6.697919e-08 | 4.186199e-09
ThF4 | 0.08 | 1 | 99 | 96 | 1.655895681e-25 | 8.745010176e-29 | 1952.705 | 1.03125 | 1.655021e-25 | 308.0317 |  | 0.0007225434 | 1384 | 5.033198e-05 | 1.1965e+28 | 0.000121 | 9.4e-11 | 1.33e-10 | 2.27e-10 | 2.27 | 6120000 | 1362 | 0 | 7.34 | -0.000808 |  |  |  | 9.5721e+27 | 2.393e+27 | [6 empty] | 5.9 | Same trend | Chen & Sato (1983) | https://journal.buct.edu.cn/EN/10.13543/j.bhxbzr.2023.03.007 | 4 | -1 | 1.581309e-11 |  |  |  |  | -2.631744e-07 | 1.052698e-06 | 6.579361e-08
UF4 | 0.09 | 1 | 101 | 98 | 1.689348119e-25 | 8.927197888e-29 | 1950.29 | 1.030612 | 1.688455e-25 | 314.0225 | 0.003329486 | 0.0007639419 | 1309 | 4.853516e-05 | 1.2408e+28 | 0.000149 | 8.9e-11 | 1.33e-10 | 2.22e-10 | 2.22 | 6470000 | 1062 | 0 | 7.604 | -0.000791 |  |  |  | 9.9265e+27 | 2.4816e+27 | [6 empty] | 5.9 | Estimated from fluoride trend (FLiBe/FLiNaK modeling) | Porter et al. (2022) | https://www.nature.com/articles/s42004-022-00684-6 | 4 | -1 | 1.510166e-11 |  |  |  |  | -1.211288e-07 | 4.845151e-07 | 3.028219e-08 | 4.845609e-10
UCl3 |  | 1 | 109 | 107 | 1.823157871e-25 | 9.747042592e-29 | 1905.435 | 1.018692 | 1.822183e-25 | 344.3879 | 0.00155064 | 0.0008976661 | 1114 | 7.519386e-05 | 8.009e+27 | 0.000333 | 1.16e-10 | 1.81e-10 | 2.97e-10 | 2.97 | 4580000 | 1248 | 0 | 6.3747 | -0.0015222 |  |  |  | 6.0068e+27 | 2.0023e+27 | [6 empty] | 5.2 | Estimated via chloride melts analogy | Chen & Sato (1983) | https://journal.buct.edu.cn/EN/10.13543/j.bhxbzr.2023.03.007 | 3 | -1 | 2.218497e-11 |  |  |  |  | -2.539558e-05 | 7.618675e-05 | 8.465194e-06 | 2.712883e-10
0.68KCl-0.32MgCl2 |  | 2 | 33.76 | 33.44 | 5.646772e-26 | 3.046179e-29 | 1871.462 | 1.009569 | 5.643725e-26 | 81.162404 | 0.003604887 | 0.001433486 | 697.6 | 4.654905e-05 | 1.2938e+28 | 0.0003072264 |  |  | 2.9724e-10 | 2.9724 | 1741629.2 | 1968.031 |  |  |  | 2 | 3 | 5 | [8 empty] | 5.2 | Estimated via chloride melts analogy | Chen & Sato (1983) | https://journal.buct.edu.cn/EN/10.13543/j.bhxbzr.2023.03.007 | [10 empty] | 1.05173e-09
0.66LiF-0.34BeF2 |  | 2 | 12.34 | 11.34 | 2.064015e-26 | 1.033004e-29 | 2174.267 | 1.088183 | 2.062982e-26 | 33.10314 | 0.01939869 | 0.001364256 | 733 | 1.671417e-05 | 3.6031e+28 | 0.0001409527 |  |  | 1.9472e-10 | 1.9472 | 1986063.354 | 2547.686 |  |  |  | 2 | 3 | 5 |  |  | 0.9115047 | 0.73LiF-0.27BeF2 (Bobrova, 2023) |  |  |  |  | 5.9 | Estimated from fluoride trend (FLiBe/FLiNaK modeling) | Porter et al. (2022) | https://www.nature.com/articles/s42004-022-00684-6 | [10 empty] | 3.833835e-09
0.465LiF-0.115NaF-0.42KF |  | 3 | 19.64 | 19.64 | 3.285029e-26 | 1.789083e-29 | 1836.152 | 1 | 3.28324e-26 | 41.290995 | 0.01200344 | 0.001360544 | 735 | 1.940559e-05 | 3.1034e+28 | 0.0003125232 |  |  | 2.3803e-10 | 2.3803 | 2102415.445 | 2012.469 |  |  |  | 3 | 3 | 6 |  |  | 0.790047 | 0.465LiF-0.115NaF-0.42KF (Merritt, 2022),0.465LiF-0.115NaF-0.42KF (Gallagher, 2022),0.465LiF-0.115NaF-0.42KF (Rudenko, 2022) |  |  |  |  | 5.9 | Estimated from fluoride trend (FLiBe/FLiNaK modeling) | Porter et al. (2022) | https://www.nature.com/articles/s42004-022-00684-6 | [10 empty] | 2.836991e-09
0.675LiF-0.2BeF2-0.005ThF4-0.12UF4 |  | 4 | 23.315 | 22.74 | 3.899718e-26 | 2.071474e-29 | 1930.184 | 1.025286 | 3.897646e-26 | 66.1336835 | 0.03046815 | 0.001328021 | 753 | 1.920282e-05 | 3.1362e+28 | 0.0001678704 |  |  | 2.0225e-10 | 2.0225 | 2609440.515 | 1781.433 |  |  |  | 4 | 11 | 15 |  |  | 1.264908 | 0.675LiF-0.20BeF2-0.12ThF4-0.005UF4 (Rosenthal, 1969) |  |  |  |  | 5.9 | Estimated from fluoride trend (FLiBe/FLiNaK modeling) | Porter et al. (2022) | https://www.nature.com/articles/s42004-022-00684-6 | [10 empty] | 6.554342e-09
0.712LiF-0.23BeF2-0.05ZrF4-0.008UF4 |  | 4 | 14.792 | 14.388 | 2.474142e-26 | 1.310658e-29 | 1940.714 | 1.028079 | 2.472832e-26 | 40.153548 |  | 0.001408451 | 710 | 1.691988e-05 | 3.5593e+28 | 0.000185122 |  |  | 1.99244e-10 | 1.99244 | 2163027.566 | 2319.121 |  |  |  | 4 | 11 | 15 |  |  | 1.250648 | 0.712LiF-0.23BeF2-0.05ZrF4-0.008UF4 (Rosenthal, 1969) |  |  |  |  | 5.9 | Estimated from fluoride trend (FLiBe/FLiNaK modeling) | Porter et al. (2022) | https://www.nature.com/articles/s42004-022-00684-6
0.73LiF-0.27BeF2 |  | 2 | 12.27 | 11.73 | 2.052307e-26 | 1.068531e-29 | 2009.101 | 1.046036 | 2.051239e-26 | 31.62817 | 0.01658596 | 0.00136612 | 732 | 1.594247e-05 | 3.7775e+28 | 0.0001622266 |  |  | 1.9766e-10 | 1.9766 | 1989043.948 | 2547.688 |  |  |  | 2 | 3 | 5 |  |  | 0.9065693 | 0.73LiF-0.27BeF2 (Bobrova, 2023) |  |  |  |  | 5.9 | Estimated from fluoride trend (FLiBe/FLiNaK modeling) | Porter et al. (2022) | https://www.nature.com/articles/s42004-022-00684-6 | [10 empty] | 3.273031e-09
0.725LiF-0.265BeF2-0.01UF4 |  | 3 | 13.155 | 12.86 | 2.200334e-26 | 1.171467e-29 | 1921.359 | 1.022939 | 2.199163e-26 | 34.40365 | 0.01645722 | 0.00136612 | 732 | 1.620476e-05 | 3.7164e+28 | 0.0001625831 |  |  | 1.98e-10 | 1.98 | 2039490.53 | 2441.871 |  |  |  | 3 | 7 | 10 |  |  | 0.7696631 | 0.725LiF-0.265BeF2-0.01UF4 (Bobrova, 2023) |  |  |  |  | 5.9 | Estimated from fluoride trend (FLiBe/FLiNaK modeling) | Porter et al. (2022) | https://www.nature.com/articles/s42004-022-00684-6 | [10 empty] | 3.304549e-09
0.72LiF-0.26BeF2-0.02UF4 |  | 3 | 14.04 | 13.72 | 2.348361e-26 | 1.249808e-29 | 1922.803 | 1.023324 | 2.347111e-26 | 37.17913 | 0.01645722 | 0.00136612 | 732 | 1.646706e-05 | 3.6572e+28 | 0.0001629283 |  |  | 1.9834e-10 | 1.9834 | 2089937.112 | 2348.752 |  |  |  | 3 | 7 | 10 |  |  | 0.7151831 | 0.72LiF-0.26BeF2-0.02UF4 (Bobrova, 2023) |  |  |  |  | 5.9 | Estimated from fluoride trend (FLiBe/FLiNaK modeling) | Porter et al. (2022) | https://www.nature.com/articles/s42004-022-00684-6 | [10 empty] | 3.352634e-09
0.32KCl-0.68MgCl2 |  | 2 | 31.24 | 30.56 | 5.225271e-26 | 2.783828e-29 | 1918.775 | 1.022251 | 5.222487e-26 | 88.599896 |  | 0.001433589 | 697.55 | 5.04119e-05 | 1.1946e+28 | 0.0002352826 |  |  | 2.7276e-10 | 2.7276 | 1755710.6 | 2039.501 |  |  |  | 2 | 3 | 5 | [8 empty] | 5.2 | Estimated via chloride melts analogy | Chen & Sato (1983) | https://journal.buct.edu.cn/EN/10.13543/j.bhxbzr.2023.03.007
0.4598NaCl-0.3891KCl-0.1511MgCl2 |  | 3 | 31.2639 | 31.1128 | 5.229268e-26 | 2.834185e-29 | 1854.03 | 1.004857 | 5.226434e-26 | 70.26500493 |  | 0.00148247 | 674.55 | 3.990775e-05 | 1.5091e+28 | 0.0003288189 |  |  | 2.921724e-10 | 2.921724 | 1761445.0 | 2024.777 |  |  |  | 3 | 4 | 7 |  |  | 0.4712463 | 0.2046NaCl-0.4131KCl-0.3823MgCl2 (Wang, 2021) |  |  |  |  | 5.2 | Estimated via chloride melts analogy | Chen & Sato (1983) | https://journal.buct.edu.cn/EN/10.13543/j.bhxbzr.2023.03.007
0.345NaF-0.59KF-0.065MgF2 |  | 3 | 24.785 | 24.72 | 4.145593e-26 | 2.25184e-29 | 1845.821 | 1.002629 | 4.143342e-26 | 52.812707 |  | 0.001041667 | 960 | 2.519555e-05 | 2.3902e+28 | 0.0003194498 |  |  | 2.5429e-10 | 2.5429 | 2110100.6 | 1885.193 |  |  |  | 3 | 4 | 7 |  |  | 0.7660204 | 0.345NaF-0.59KF-0.065MgF2 (Rudenko, 2024) |  |  |  |  | 5.9 | Estimated from fluoride trend (FLiBe/FLiNaK modeling) | Porter et al. (2022) | https://www.nature.com/articles/s42004-022-00684-6
0.582LiCl-0.418KCl |  | 2 | 26.688 | 26.688 | 4.463893e-26 | 2.431113e-29 | 1836.152 | 1 | 4.461462e-26 | 55.8357514 | 0.004643718 | 0.001582278 | 632 | 3.295065e-05 | 1.8277e+28 | 0.0003382997 |  |  | 2.82916e-10 | 2.82916 | 1676175.3 | 2084.884 |  |  |  | 2 | 2 | 4 | [8 empty] | 5.2 | Estimated via chloride melts analogy | Chen & Sato (1983) | https://journal.buct.edu.cn/EN/10.13543/j.bhxbzr.2023.03.007 | [10 empty] | 1.328815e-09
0.6LiF-0.4NaF |  | 2 | 15.2 | 15.2 | 2.542385288e-26 | 1.384627e-29 | 1836.152 | 1 | 2.541001e-26 | 32.3586 | 0.003907125 | 0.001091107 | 916.5 | 1.588558e-05 | 3.791e+28 | 0.0002777349 |  |  | 2.194e-10 | 2.194 | 2014141.42 | 2298.228 |  |  |  | 2 | 2 | 4 | [8 empty] | 5.9 | Estimated from fluoride trend (FLiBe/FLiNaK modeling) | Porter et al. (2022) | https://www.nature.com/articles/s42004-022-00684-6 | [10 empty] | 8.440617e-10
0.63NaCl-0.37UCl3 (ORNL) |  | 2 | 57.97 | 57.23 | 9.696189e-26 | 5.213301e-29 | 1883.943 | 1.01293 | 9.690976e-26 | 164.240723 | 0.008053217 | 0.00127551 | 784 | 4.607843e-05 | 1.307e+28 | 0.0003409268 |  |  | 2.8818e-10 | 2.8818 | 2996639.664 | 1451.749 |  |  |  | 2 | 4 | 6 |  |  | 0.2501265 | 63NaCl-37UCl3 (Termini, 2024) |  |  |  |  | 5.2 | Estimated via chloride melts analogy | Chen & Sato (1983) | https://journal.buct.edu.cn/EN/10.13543/j.bhxbzr.2023.03.007 | [10 empty] | 1.851157e-09
0.658NaCl-0.342UCl3 (ANL) |  | 2 | 55.702 | 55.018 | 9.316839e-26 | 5.011802e-29 | 1882.091 | 1.012432 | 9.311827e-26 | 156.2341818 | 0.005862318 | 0.00127551 | 784 | 4.517225e-05 | 1.3332e+28 | 0.0003414451 |  |  | 2.87788e-10 | 2.87788 | 2899543.9 | 1470.456 |  |  |  | 2 | 4 | 6 |  |  | 0.2069443 | 65.8NaCl-34.2UCl3 (Rose, 2023) |  |  |  |  | 5.2 | Estimated via chloride melts analogy | Chen & Sato (1983) | https://journal.buct.edu.cn/EN/10.13543/j.bhxbzr.2023.03.007 | [10 empty] | 1.374953e-09
(NaF-KF)-.3UF4 | [9 empty] | 128.10887 | 0.009041077 |  | 991 | 3.024342e-05 | 1.9913e+28 | 0.0002387628 |  |  | 3.08518e-10 | 3.08518 | 3498633.56 | #REF! |  |  |  | 3 | 6 | 9 |  |  | 0.5190123 | 0.42KF-0.28NaF-0.30UF4 (Rudenko, 2024) |  |  |  |  | 5.9 | Estimated from fluoride trend (FLiBe/FLiNaK modeling) | Porter et al. (2022) | https://www.nature.com/articles/s42004-022-00684-6 | [10 empty] | #REF!
(NaF-KF)-.4UF4 | [9 empty] | 154.66796 | 0.008151427 |  | 1013 | 3.264514e-05 | 1.8448e+28 | 0.0002207756 |  |  | 3.28224e-10 | 3.28224 | 3957693.64 | #REF! |  |  |  | 3 | 6 | 9 |  |  | 0.5082342 | 0.36KF-0.24NaF-0.40UF4 (Rudenko, 2024) |  |  |  |  | 5.9 | Estimated from fluoride trend (FLiBe/FLiNaK modeling) | Porter et al. (2022) | https://www.nature.com/articles/s42004-022-00684-6 | [10 empty] | #REF!
(NaF-KF)-.5UF4 | [9 empty] | 181.22705 | 0.007858788 |  | 1021 | 3.494914e-05 | 1.7232e+28 | 0.0002050118 |  |  | 3.4793e-10 | 3.4793 | 4426131.4 | #REF! |  |  |  | 3 | 6 | 9 |  |  | 0.4002857 | 0.30KF-0.20NaF-0.50UF4 (Rudenko, 2024) |  |  |  |  | 5.9 | Estimated from fluoride trend (FLiBe/FLiNaK modeling) | Porter et al. (2022) | https://www.nature.com/articles/s42004-022-00684-6 | [10 empty] | #REF!
H2O | 0.01 | 1 | 10 | 10 | 1.6726219e-26 | 9.1093856e-30 | 1836.152 | 1 | 1.671711e-26 | 18.015 | 0.001793 | 0.003660992 | 273.15 | 1.802e-05 | 3.342e+28 | 5.1e-05 |  |  | 3.1e-10 | 3.1 | 999840 | 1403 | 0 | 999840 | 0 | [25 empty] | 1.27818e-09
ε_0 (F/m)
8.85419e-12
k_B (J/K)
1.380649e-23
e (C )
1.602e-19
r_nominal (m)
[6 empty] | LiCl | 5.667285 | [29 empty] | 2.6046656e-10
[6 empty] | NaCl | 3.612528608
[6 empty] | KCl | 2.160308
Note on X7: Jacob Numbers: Higgs, 1960 https://pubs.aip.org/asa/jasa/article/32/9/1108/717969/Ultrasonic-Absorption-and-Velocity-in-Molten-Salts
Note on X8: Jacob Numbers: Higgs, 1960 https://pubs.aip.org/asa/jasa/article/32/9/1108/717969/Ultrasonic-Absorption-and-Velocity-in-Molten-Salts
Note on X9: Jacob Numbers: Higgs, 1960 https://pubs.aip.org/asa/jasa/article/32/9/1108/717969/Ultrasonic-Absorption-and-Velocity-in-Molten-Salts
Note on X10: Jacob Numbers: Higgs, 1960 https://pubs.aip.org/asa/jasa/article/32/9/1108/717969/Ultrasonic-Absorption-and-Velocity-in-Molten-Salts
Note on M18: Jacob Numbers: Gheribi, 2014
Note on N18: Jacob Numbers: Gheribi, 2014
Note on O18: Jacob Numbers: Gheribi, 2014
Note on Q18: Jacob Numbers: Gheribi, 2014
Note on S18: Jacob Numbers: Gheribi 2014
Note on T18: Jacob Numbers: Gheribi 2014
Note on X18: Jacob Numbers: Higgs, 1960 https://pubs.aip.org/asa/jasa/article/32/9/1108/717969/Ultrasonic-Absorption-and-Velocity-in-Molten-Salts
Note on Z18: Jacob Numbers: Janz, 1979

## WalzPDFpeaks
| 100C above melting temp | [10 empty] | At melting temp
From Walz, 2019 | Salt | Temperature (K) | rIJ (pm) | NIJ | rII (pm) | NII | rJJ (pm) | NJJ | cc-ca dif | Avg cc-ca dif | 139.4 | Salt | Temperature (K) | rIJ (pm) | NIJ | rII (pm) | NII | rJJ (pm) | NJJ | cc-ca dif | Avg cc-ca dif
| LiF | 1218.15 | 184 | 5.2 | 282 | 14.6 | 284 | 14.9 | 98 |  | 0.5326087 | LiF | 1118.15 | 186 | 5.3 | 280 | 14.9 | 284 | 15 |  | #DIV/0!
| NaF | 1366.15 | 214 | 5 | 326 | 14.2 | 334 | 14.5 | 112 |  | 0.5233645 | NaF | 1266.15 | 216 | 5.1 | 326 | 14.6 | 332 | 14.8
| KF | 1231.15 | 244 | 4.8 | 380 | 13.3 | 384 | 13.7 | 136 |  | 0.557377 | KF | 1131.15 | 246 | 4.8 | 378 | 13.8 | 382 | 13.8
| RbF | 1168.15 | 256 | 4.6 | 400 | 12.9 | 406 | 13 | 144 |  | 0.5625 | RbF | 1068.15 | 258 | 4.7 | 400 | 13.5 | 406 | 13.4
| CsF | 1055.15 | 276 | 4.7 | 424 | 13.3 | 428 | 13.3 | 148 |  | 0.5362319 | CsF | 955.15 | 278 | 4.8 | 424 | 13.7 | 422 | 13.8
| LiCl | 978.15 | 236 | 5 | 352 | 14.1 | 362 | 14.1 | 116 |  | 0.4915254 | LiCl | 878.15 | 238 | 5.2 | 352 | 14.7 | 358 | 14.8
| NaCl | 1174.15 | 264 | 5.1 | 396 | 14.5 | 404 | 14.7 | 132 |  | 0.5 | NaCl | 1074.15 | 264 | 5.3 | 392 | 15.2 | 398 | 15.2
| KCl | 1143.15 | 296 | 5.2 | 438 | 15.2 | 452 | 15.1 | 142 |  | 0.4797297 | KCl | 1043.15 | 296 | 5.4 | 438 | 15.4 | 446 | 15.7
| RbCl | 1091.15 | 310 | 5.3 | 460 | 14.9 | 470 | 15 | 150 |  | 0.483871 | RbCl | 991.15 | 310 | 5.4 | 456 | 15.8 | 464 | 15.9
| CsCl | 1018.15 | 326 | 5.3 | 482 | 15.3 | 488 | 15.6 | 156 |  | 0.4785276 | CsCl | 918.15 | 328 | 5.5 | 478 | 16 | 488 | 16
| LiBr | 923.15 | 252 | 4.9 | 372 | 13.9 | 388 | 14 | 120 |  | 0.4761905 | LiBr | 823.15 | 252 | 5 | 374 | 14.4 | 386 | 14.5
| NaBr | 1120.15 | 280 | 5.1 | 416 | 14.7 | 426 | 14.5 | 136 |  | 0.4857143 | NaBr | 1020.15 | 280 | 5.3 | 414 | 15 | 420 | 15.2
| KBr | 1107.15 | 312 | 5.3 | 458 | 15 | 470 | 15.4 | 146 |  | 0.4679487 | KBr | 1007.15 | 312 | 5.5 | 456 | 15.8 | 466 | 15.8
| RbBr | 1066.15 | 326 | 5.3 | 480 | 15.4 | 490 | 15.6 | 154 |  | 0.4723926 | RbBr | 966.15 | 326 | 5.6 | 470 | 16.2 | 488 | 16.1
| CsBr | 1009.15 | 342 | 5.4 | 502 | 15.6 | 514 | 15.8 | 160 |  | 0.4678363 | CsBr | 909.15 | 342 | 5.6 | 496 | 16.3 | 508 | 16.4
| LiI | 822.15 | 274 | 4.9 | 392 | 13.3 | 426 | 14 | 118 |  | 0.4306569 | LiI | 722.15 | 276 | 5.1 | 392 | 13.8 | 422 | 14.2
| NaI | 1034.15 | 304 | 5.2 | 444 | 14.6 | 458 | 14.7 | 140 |  | 0.4605263 | NaI | 934.15 | 304 | 5.3 | 436 | 15.3 | 454 | 15.2
| KI | 1054.15 | 334 | 5.4 | 488 | 15.4 | 502 | 15.5 | 154 |  | 0.4610778 | KI | 954.15 | 336 | 5.6 | 484 | 16.3 | 494 | 16.4
| RbI | 1020.15 | 348 | 5.5 | 510 | 15.8 | 520 | 15.7 | 162 |  | 0.4655172 | RbI | 920.15 | 350 | 5.7 | 502 | 16.4 | 516 | 16.4
| CsI | 999.15 | 366 | 5.5 | 530 | 15.9 | 546 | 15.8 | 164 |  | 0.4480874 | CsI | 899.15 | 366 | 5.7 | 526 | 16.7 | 542 | 16.5