## GUI_plotter_results
Salt Composition | PDF Source | Melting Temp (K) | Min Measured Temp (K) | Gheribi-KT24 at Melt Temp (W/m-K) | Gheribi-KT24, Mix Data at Melt Temp (W/m-K) | Zhao-PGM at Melt Temp (W/m-K) | Zhao-PGM, Mix Data at Melt Temp (W/m-K) | Present Model at Melt Temp (W/m-K) | Present Model, Mix Data at Melt Temp (W/m-K) | Ideal at Melt Temp (W/m-K) | Gheribi-KT24 at Min Meas Temp (W/m-K) | Gheribi-KT24, Mix Data at Min Meas Temp (W/m-K) | Zhao-PGM at Min Meas Temp (W/m-K) | Zhao-PGM, Mix Data at Min Meas Temp (W/m-K) | Present Model at Min Meas Temp (W/m-K) | Present Model, Mix Data at Min Meas Temp (W/m-K) | Ideal at Min Meas Temp (W/m-K) | TC Experimental (W/m-K) | Exp. Reference | TC MSTDB (W/m-K) | MSTDB Reference | GECM c_m (J/kg-K) | GECM c' (J/kg-KÂ²) | GECM_Mix c_m (J/kg-K) | GECM_Mix c' (J/kg-KÂ²) | c_100+ | %dev_c | GECM v_m (m/s) | GECM v' (m/s/K) | v_100+ | %dev_v | GECM_Mix v_m (m/s) | GECM_Mix v' (m/s/K) | l
1.0LiF | Walz, 2019 | 1121.2 | 1121.2 | 1.349841 |  | 0.801945 |  | 1.324322 |  |  | 1.349841 |  | 0.801945 |  | 1.324322 |  |  | 1.260675 | LiF (Golyshev, 1992),LiF (Smirnov, 1987),LiF (Khlebnikov, 1981) |  |  | 4476075.2 | -1213.263 |  |  | 4354748.8 | 0.02710552 | 2571.7112 | -1.174 | 2454.3112 | 0.04565054 |  |  | #DIV/0!
1.0LiF | Walz, 2019 | 1121.2 | 1121.2 | 1.349841 |  | 0.801945 |  | 1.324322 |  |  | 1.349841 |  | 0.801945 |  | 1.324322 |  |  | 1.35422 | LiF (Golyshev, 1992),LiF (Smirnov, 1987),LiF (Khlebnikov, 1981) |  |  | 4476075.2 | -1213.263 |  |  | 4354748.8 | 0.02710552 | 2571.7112 | -1.174 | 2454.3112 | 0.04565054 |  |  | #DIV/0!
1.0NaF | Walz, 2019 | 1268 | 1276.211 | 0.8422681 |  | 0.530477 |  | 0.8792012 |  |  | 0.8401673 |  | 0.527137 |  | 0.8736657 |  |  | 1.179152 | NaF (Smirnov, 1987),NaF (Polyakov, 1975) |  |  | 3257796.3 | -1063.332 |  |  | 3151463.0 | 0.03263962 | 2078.72 | -0.96 | 1982.72 | 0.04618227 |  |  | #DIV/0!
1.0NaF | Walz, 2019 | 1131.2 | 1276.211 | 0.8422681 |  | 0.530477 |  | 0.8792012 |  |  | 0.8405069 |  | 0.5276761 |  | 0.8745592 |  |  | 1.179152 | NaF (Smirnov, 1987),NaF (Polyakov, 1975) |  |  | 3257796.3 | -1063.332 |  |  | 3151463.0 | 0.03263962 | 2078.72 | -0.96 | 1982.72 | 0.04618227 |  |  | #DIV/0!
1.0KF | Walz, 2019 | 1131.2 | 1130.597 | 0.5826823 |  | 0.3640972 |  | 0.5808304 |  |  | 0.5826823 |  | 0.3640972 |  | 0.5808304 |  |  | 0.6227717 | KF (Smirnov, 1987) |  |  | 2198743.7 | -750.2169 |  |  | 2123722.0 | 0.03412025 | 1833.136 | -0.845 | 1748.636 | 0.04609587 |  |  | #DIV/0!
1.0KF | Walz, 2019 | 1131.2 | 1130.597 | 0.5826823 |  | 0.3640972 |  | 0.5808304 |  |  | 0.5826823 |  | 0.3640972 |  | 0.5808304 |  |  | 0.6227717 | KF (Smirnov, 1987) |  |  | 2198743.7 | -750.2169 |  |  | 2123722.0 | 0.03412025 | 1833.136 | -0.845 | 1748.636 | 0.04609587 |  |  | #DIV/0!
1.0LiCl | Walz, 2019 | 883 | 965.5773 | 0.6863195 |  | 0.4103842 |  | 0.6748968 |  |  | 0.6679985 |  | 0.3869254 |  | 0.6363176 |  |  | 0.6555143 | LiCl (Nagasaka, 1992) |  |  | 2303686.5 | -663.7886 |  |  | 2237307.6 | 0.02881419 | 2079.483 | -0.849 | 1994.583 | 0.04082746 |  |  | #DIV/0!
1.0NaCl | Walz, 2019 | 1073.8 | 1087.318 | 0.4868129 |  | 0.3101708 |  | 0.5044516 |  |  | 0.4841136 |  | 0.3067157 |  | 0.4988325 |  |  | 0.4910426 | NaCl (Harada, 1992),NaCl (Nagasaka 1992) |  |  | 1853849.0 | -646.8467 |  |  | 1789164.3 | 0.03489209 | 1773.623 | -0.915 | 1682.123 | 0.05158932 |  |  | #DIV/0!
1.0LiCl | Walz, 2019 | 883 | 965.5773 | 0.6863195 |  | 0.4103842 |  | 0.6748968 |  |  | 0.6679318 |  | 0.3868412 |  | 0.6361792 |  |  | 0.6555143 | LiCl (Nagasaka, 1992) |  |  | 2303686.5 | -663.7886 |  |  | 2237307.6 | 0.02881419 | 2079.483 | -0.849 | 1994.583 | 0.04082746 |  |  | #DIV/0!
1.0LiCl | Walz, 2019 | 883 | 907.8431 | 0.6863195 |  | 0.4103842 |  | 0.6748968 |  |  | 0.6806822 |  | 0.4030948 |  | 0.662909 |  |  | 0.7108828 | LiCl (Nagasaka, 1992) |  |  | 2303686.5 | -663.7886 |  |  | 2237307.6 | 0.02881419 | 2079.483 | -0.849 | 1994.583 | 0.04082746 |  |  | #DIV/0!
1.0KCl | Walz, 2019 | 1042.7 | 1052.164 | 0.3742357 |  | 0.2618683 |  | 0.4154611 |  |  | 0.3721919 |  | 0.2592678 |  | 0.4113353 |  |  | 0.3674982 | KCl (Harada, 1992),KCl (Nagasaka, 1992) |  |  | 1508405.1 | -575.6594 |  |  | 1450839.1 | 0.03816345 | 1632.6594 | -0.878 | 1544.8594 | 0.05377729 |  |  | #DIV/0!
1.0KCl | Walz, 2019 | 1042.7 | 1052.164 | 0.3742357 |  | 0.2618683 |  | 0.4154611 |  |  | 0.3721919 |  | 0.2592678 |  | 0.4113353 |  |  | 0.4319391 | KCl (Harada, 1992),KCl (Nagasaka, 1992) |  |  | 1508405.1 | -575.6594 |  |  | 1450839.1 | 0.03816345 | 1632.6594 | -0.878 | 1544.8594 | 0.05377729 |  |  | #DIV/0!
1.0MgCl2 | McGreevy, 1987 | 987 | 986.8621 | 0.4382922 |  | 0.2886106 |  | 0.5189309 |  |  | 0.4382922 |  | 0.2886106 |  | 0.5189309 |  |  | 0.5439069 | MgCl2 (Filatov, 2005) |  |  | 1628871.9 | -278.4324 |  |  |  |  | 2101 | 6.3893e-16 |  |  |  |  | #DIV/0!
1.0MgCl2 | McGreevy, 1987 | 987 | 986.8621 | 0.4382922 |  | 0.2886106 |  | 0.5189309 |  |  | 0.4382922 |  | 0.2886106 |  | 0.5189309 |  |  | 0.7915395 | MgCl2 (Filatov, 2005) |  |  | 1628871.9 | -278.4324 |  |  |  |  | 2101 | 6.3893e-16 |  |  |  |  | #DIV/0!
1.0CaCl2 | McGreevy, 1987 | 1045 |  | 0.448736 |  | 0.3731109 |  | 0.7271812 | [13 empty] | 1928974.6 | -390.7902 |  |  |  |  | 2065.03 | 2.241047e-16 |  |  |  |  | #DIV/0!
1.0SrCl2 | McGreevy, 1987 | 1146 |  | 0.3835117 |  | 0.3359941 |  | 0.5468837 | [13 empty] | 1799756.6 | -381.381 |  |  |  |  | 1873.13 | -3.20404e-16 |  |  |  |  | #DIV/0!
1.0CaCl2 | McGreevy, 1987 | 1146 |  | 0.448736 |  | 0.3731109 |  | 0.7271812 | [13 empty] | 1928974.6 | -390.7902 |  |  |  |  | 2065.03 | 2.241047e-16 |  |  |  |  | #DIV/0!
0.64NaCl-0.36UCl3 | Andersson, 2022 | 796.15 | 802 | 0.1134772 |  | 0.3013833 |  | 0.305805 |  | 0.4454078 | 0.1132733 |  | 0.3007226 |  | 0.3051346 |  | 0.4446912 | 0.237025 | 63NaCl-37UCl3 (Termini, 2024),65.8NaCl-34.2UCl3 (Rose, 2023) |  |  | 2145991.5 | -656.6752 |  |  |  |  | 1462.715 | -0.3907214 |  |  |  |  | #DIV/0!
0.64NaCl-0.36UCl3 | Andersson, 2022 | 796.15 | 802 | 0.1133729 | 0.1133729 | 0.3088502 | 0.3088502 | 0.3133815 | 0.3133815 | 0.4535144 | 0.1108719 | 0.1108719 | 0.3007597 | 0.3007597 | 0.3051723 | 0.3051723 | 0.4447315 | 0.2285354 | 63NaCl-37UCl3 (Termini, 2024),65.8NaCl-34.2UCl3 (Rose, 2023) |  |  | 2176290.4 | -656.6598 | 2176290.4 | -656.6598 |  |  | 1478.085 | -0.3846621 |  |  | 1478.085 | -0.3846621 | 2.846099e-10
0.5LiF-0.5BeF2 | Sun, 2024 | 648.15 |  | 0.9853224 | 1.535953 | 0.7033731 | 1.092788 | 0.7430575 | 1.154443 | 1.238571 | [11 empty] | 4148286.1 | -396.1166 | 4900967.1 | -926.3042 |  |  | 2705.705 | -0.3394541 |  |  | 3558.094 | -1.101929884 | 0
0.66LiF-0.34BeF2 | Langford, 2022 | 713.15 | 884 | 1.002661 | 1.53215 | 0.7786967 | 1.207003 | 0.7914417 | 1.226759 | 1.317318 | 0.9820694 | 1.488893 | 0.7406492 | 1.103752 | 0.7527715 | 1.121817 | 1.274326 | 0.901708 | 0.73LiF-0.27BeF2 (Bobrova, 2023) | 1.1 | Rosenthal 1969 [122] | 4334227.3 | -587.7058 | 5333760.0 | -1020.643 |  |  | 2768.008 | -0.5384065 |  |  | 3486.468 | -1.101929884 | 1.809773e-10
0.6LiF-0.4NaF | Grizzi, 2024 | 927.15 | 933.1 | 1.014056 |  | 0.7926697 |  | 0.8198712 |  | 1.230045 | 1.012441 |  | 0.7896782 |  | 0.816777 |  | 1.22822 | 0.8686892 | 0.6LiF-0.4NaF (BYU) |  |  | 4180231.7 | -1150.543 |  |  |  |  | 2592.845 | -1.063239 |  |  |  |  | #DIV/0!
0.6LiF-0.4NaF | Grizzi, 2024 | 927.15 | 933.1 | 1.014056 | 1.067383 | 0.7926697 | 0.7358082 | 0.8198712 | 0.7610584 | 1.230045 | 1.012441 | 1.065559 | 0.7896782 | 0.7335178 | 0.816777 | 0.7586895 | 1.22822 | 0.8686892 | 0.6LiF-0.4NaF (BYU) |  |  | 4180231.7 | -1150.543 | 4180231.7 | -1150.543 |  |  | 2592.845 | -1.063239 |  |  | 2406.8493 | -0.698 | 2.262226e-10
0.5LiF-0.5BeF2 | Sun, 2024 | 927.15 |  | 0.9853224 | 1.438093 | 0.6852466 | 1.013533 | 0.7239083 | 1.070716 | 1.210475 | [11 empty] | 4093038.1 | -404.7112 | 4763874.1 | -926.3042 |  |  | 2671.557 | -0.3819143 |  |  | 3395.008 | -1.101929884 | 0
0.465LiF-0.115NaF-0.42KF | Frandsen, 2020 | 735 | 742.4 | 0.6954626 | 0.9050969 | 0.6500547 | 0.7729546 | 0.6721947 | 0.7992805 | 1.099387 | 0.6940752 | 0.9030688 | 0.6475538 | 0.7692465 | 0.6696086 | 0.795446 | 1.09759 | 0.790047 | 0.465LiF-0.115NaF-0.42KF (Merritt, 2022),0.465LiF-0.115NaF-0.42KF (Gallagher, 2022),0.465LiF-0.115NaF-0.42KF (Rudenko, 2022) |  |  | 3402318.9 | -957.2356 | 4129410.1 | -1374.744 |  |  | 2408.044 | -0.9476324 |  |  | 2359.15 | -1.2 | 2.449562e-10
0.465LiF-0.115NaF-0.42KF | Frandsen, 2020 | 735 | 742.4 | 0.6954626 | 0.9050969 | 0.6500547 | 0.7729546 | 0.6721947 | 0.7992805 | 1.099387 | 0.6931789 | 0.9017587 | 0.6459406 | 0.7668555 | 0.6679405 | 0.7929736 | 1.096429 | 0.790047 | 0.465LiF-0.115NaF-0.42KF (Merritt, 2022),0.465LiF-0.115NaF-0.42KF (Gallagher, 2022),0.465LiF-0.115NaF-0.42KF (Rudenko, 2022) |  |  | 3402318.9 | -956.9619 | 4129410.1 | -1374.744 |  |  | 2408.044 | -0.9477701 |  |  | 2359.15 | -1.2 | 2.441948e-10
0.34500000000000003NaF-0.59KF-0.065MgF2 |  | 958 | 993.0138 | 0.5719713 | 0.5975862 | 0.4860452 | 0.4933601 | 0.4876813 | 0.4950209 | 0.7445317 | 0.5644188 | 0.58981 | 0.4740746 | 0.4827378 | 0.4756705 | 0.4843628 | 0.7357248 | 0.7660204 | 0.345NaF-0.59KF-0.065MgF2 (Rudenko, 2024) |  |  | 2774359.3 | -854.3106 | 2816113.0 | -610.0962 |  |  | 2066.836 | -0.855297 |  |  | 2066.836 | -0.855297 | 2.496526e-10
0.38NaCl-0.21KCl-0.41000000000000003MgCl2 |  | 674.55 | 722.7328 | 0.4127017 | 0.406616 | 0.3528958 | 0.2671199 | 0.348561 | 0.2638387 | 0.5010729 | 0.4060408 | 0.3991965 | 0.3450226 | 0.2596794 | 0.3407845 | 0.2564896 | 0.4936162 | 0.4778232 | 0.1511NaCl-0.3891KCl-0.4598MgCl2 (Wang, 2021) |  |  | 1830873.2 | -444.8749 | 1385855.5 | -494.7098 |  |  | 2078.063 | -0.598071 |  |  | 2078.063 | -0.598071 | 2.671864e-10
0.45NaCl-0.33KCl-0.22MgCl2 |  | 674.55 | 722.7328 | 0.3875265 | 0.3867306 | 0.3683236 | 0.274191 | 0.3511544 | 0.2614097 | 0.5055004 | 0.3802011 | 0.378342 | 0.357846 | 0.2653295 | 0.3411652 | 0.2529614 | 0.497094 | 0.4778232 | 0.1511NaCl-0.3891KCl-0.4598MgCl2 (Wang, 2021) |  |  | 1861634.1 | -516.5376 | 1385855.5 | -494.7098 |  |  | 2058.932 | -0.754815 |  |  | 2058.932 | -0.754815 | 2.659595e-10
[27 empty] | 0.03211603 |  |  |  | 0.04645697