## Sheet1
Compound | m_r (g/mol) | Mc (g/mol) | M_i (g/mol) | R_M | T_i_m (K) | R_Tm | V_i_m (m^3/mol) | R_V | alpha_i_m (K^-1) | R_am | alpha_i_density (K^-1) | R_ad | C_i_0 (m/s) | R_C | C_i_p (J/mol/K) | R_Cp | C_i_p_vol (J/m^3/K) | C_i_p_sp (J/g/K) | R_Cps | r_c (m) | R_rc | r_a (m) | R_ra | m_a (u) | m_a (u) | mu (u) | R_rho | R | R_R | c_i | R_c_i | rho_m (g/m^3) | R_rho | SoSA © | SoS(T)_A (A+B*T) | SoS(T)_B | R_SoS | A (Density (g/cm3): A - BT(K)) | B (Density (g/cm3): A - BT(K)) | R_d | OG r_c | OG r_a
LiF | 5.07 | 6.94 | 25.939 | MSTDB | 1118.15 | Gheribi, 2014 | 1.42e-05 | Gheribi, 2014 | 0.000268 | Gheribi, 2014 | 0.000270868 |  | 2547.8 | Gheribi, 2014 | 64.2 | Gheribi, 2014 | 4521126.8 |  |  | 7.6e-11 | Shannon, 1976 or Janz, 1967 | 1.33e-10 | Shannon, 1976 or Janz, 1967 | 6.941 | 18.998 | 5.083662 |  | 0.4369048 |  | 0.2931602 |  | 1810000 |  |  | 3888 | -1.174 | Minchenko, 1983, 0.2% | 2.3581 | -0.0004902 | Janz, 1979 | 7.6e-11 | 1.33e-10 | 6e-11 | 1.36e-10
NaF | 10.05 | 22.99 | 41.988 | MSTDB | 1268.15 | Gheribi, 2014 | 2.16e-05 | Gheribi, 2014 | 0.000288 | Gheribi, 2014 | 0.0003264655 |  | 2085.5 | Gheribi, 2014 | 70.2 | Gheribi, 2014 | 3250000 |  |  | 1.02e-10 | Shannon, 1976 or Janz, 1967 | 1.33e-10 | Shannon, 1976 or Janz, 1967 | 22.99 | 18.998 | 10.40212 |  | 0.4719498 |  | 0.06604291 |  | 1950000 |  |  | 3296 | -0.96 | Minchenko, 1983, 0.2% | 2.755 | -0.000636 | Janz, 1980 | 1.02e-10 | 1.33e-10 | 9.5e-11 | 1.36e-10
KF | 13.18 | 39.1 | 58.097 | MSTDB | 1129.15 | Gheribi, 2014 | 3.04e-05 | Gheribi, 2014 | 0.000341 | Gheribi, 2014 | 0.0003410222 |  | 1816.4 | Gheribi, 2014 | 66.9 | Gheribi, 2014 | 2200657.9 |  |  | 1.38e-10 | Shannon, 1976 or Janz, 1967 | 1.33e-10 | Shannon, 1976 or Janz, 1967 | 39.098 | 18.998 | 12.78546 |  | 0.4652119 |  | 0.1907512 |  | 1910000 |  |  | 2789 | -0.845 | Minchenko, 1983, 0.2% | 2.6464 | -0.0006515 | Janz, 1981 | 1.38e-10 | 1.33e-10 | 1.33e-10 | 1.36e-10
RbF | 16.67 | 85.47 | 104.4662 | MSTDB | 1048.15 | Gheribi, 2014 | 3.57e-05 | Gheribi, 2014 | 0.000349 | Gheribi, 2014 |  |  | 1760.4 | Gheribi, 2014 | 69.5 | Gheribi, 2014 |  |  |  | 1.52e-10 | Shannon, 1976 or Janz, 1967 | 1.33e-10 | Shannon, 1976 or Janz, 1967 | 85.468 | 18.998 | 15.54306 | [5 empty] | 2926224.1 |  |  | 1760.4 | 0 |  |  |  |  | 5.36
CsF | 17.35 | 132.91 | 58.44 | MSTDB | 955.15 | Gheribi, 2014 | 4.57e-05 | Gheribi, 2014 | 0.000385 | Gheribi, 2014 | 0.0003351062 |  | 1460.8 | Marcus, 2013 | 74.1 | Gheribi, 2014 |  |  |  | 1.67e-10 | Shannon, 1976 or Janz, 1967 | 1.33e-10 | Shannon, 1976 or Janz, 1967 | 132.905 | 18.998 | 16.62198 | [5 empty] | 1560000 |  | 2483 | 2756.15 | -0.915 | Brockis | 2.1393 | -0.000543 | Janz, 1982
BeF2 | 6.22 | 9.01 | 47.01 | MSTDB | 1070.15 | Gheribi, 2014 | 2.4e-05 | Gheribi, 2014 | 7.42e-06 | Gheribi, 2014 | 7.411286e-06 |  | 2547.8 | Gheribi, 2014 | 87.9 | Gheribi, 2014 |  |  |  | 3.4e-11 | Shannon, 1976 or Janz, 1967 | 1.33e-10 | Shannon, 1976 or Janz, 1967 | 9.012 | 18.998 | 6.112459 | [5 empty] | 1960000 |  |  | 2547.8 | 0 |  | 1.972 | -1.45e-05 | Cantor, 1969
MgF2 | 10.39 | 24.31 | 62.3018 | MSTDB | 1534.2 | Gheribi, 2014 | 2.557462e-05 | Gheribi, 2014 | 0.000216 | Gheribi, 2014 | 0.0002151229 |  | 2175.6 | Gheribi, 2014 | 94.9 | Gheribi, 2014 |  |  |  | 7.2e-11 | Shannon, 1976 or Janz, 1967 | 1.33e-10 | Shannon, 1976 or Janz, 1967 | 24.305 | 18.998 | 10.66315 | [5 empty] | 2436079.2 |  |  | 2175.6 | 0 |  | 3.24 | -0.000524
CaF2 | 13.23 | 40.08 | 78.0748 | MSTDB | 1692 | Gheribi, 2014 | 3.10014e-05 | Gheribi, 2014 | 0.000155 | Gheribi, 2014 | 0.0001552676 |  | 1710.3 | Gheribi, 2014 | 99.914 | Gheribi, 2014 |  |  |  | 1e-10 | Shannon, 1976 or Janz, 1967 | 1.33e-10 | Shannon, 1976 or Janz, 1967 | 40.078 | 18.998 | 12.88851 | [5 empty] | 2518428 |  |  | 1710.3 | 0 |  | 3.18 | -0.000391
SrF2 | 15.31 | 87.62 | 125.6168 | MSTDB | 1746 | Gheribi, 2014 | 3.621381e-05 | Gheribi, 2014 | 0.000213 | Gheribi, 2014 | 0.0002165277 |  | 1398.6 | Gheribi, 2014 | 99 | Gheribi, 2014 |  |  |  | 1.18e-10 | Shannon, 1976 or Janz, 1967 | 1.33e-10 | Shannon, 1976 or Janz, 1967 | 87.62 | 18.998 | 15.61279 | [5 empty] | 3468754 |  |  | 1398.6 | 0 |  | 4.78 | -0.000751
ZrF4 | 16.43 | 91.22 | 167.21 | MSTDB | 1191 | Gheribi, 2014 | 4.292863e-05 | Gheribi, 2014 | 0.000309 | Gheribi, 2014 | 0.0003158337 |  | 1700 | Gheribi, 2014 | 123 | Gheribi, 2014 |  |  |  | 7.2e-11 | Shannon, 1976 or Janz, 1967 | 1.33e-10 | Shannon, 1976 or Janz, 1967 | 91.224 | 18.998 | 15.72348 | [5 empty] | 3895070 |  |  | 1700 | 0 |  | 5.36 | -0.00123 | Artemov, 1990
ThF4 | 18.29 | 232.04 | 308.0317 | MSTDB | 1384 | Gheribi, 2014 | 5.033198e-05 | Gheribi, 2014 | 0.000121 | Gheribi, 2014 | 0.0001298759 |  | 1362 | Gheribi, 2014 | 168 | Gheribi, 2014 |  |  |  | 9.4e-11 | Shannon, 1976 or Janz, 1967 | 1.33e-10 | Shannon, 1976 or Janz, 1967 | 232.038 | 18.998 | 17.56026 | [5 empty] | 6120000 |  |  | 1362 | 0 |  | 7.34 | -0.000808 | Hill, 1967
UF4 | 18.5 | 238.03 | 314.0225 | MSTDB | 1309 | Gheribi, 2014 | 4.853516e-05 | Gheribi, 2014 | 0.000149 | Gheribi, 2014 | 0.000120429 |  | 1062 | Gheribi, 2014 | 174 | Gheribi, 2014 |  |  |  | 8.9e-11 | Shannon, 1976 or Janz, 1967 | 1.33e-10 | Shannon, 1976 or Janz, 1967 | 238.029 | 18.998 | 17.59377 | [5 empty] | 6470000 |  |  | 1062 | 0 |  | 7.604 | -0.000791 | Desyatnik, 1979
LiCl | 5.44 | 6.94 | 42.394 | MSTDB | 878.1 | Gheribi, 2014 | 2.828152e-05 | Gheribi, 2014 | 0.000288 | Gheribi, 2014 | 0.0002877771 |  | 2038.11 | Gheribi, 2014 | 65.02 | Gheribi, 2014 |  |  |  | 7.6e-11 | Shannon, 1976 or Janz, 1967 | 1.81e-10 | Shannon, 1976 or Janz, 1967 | 6.941 | 35.453 | 5.804578 |  | 0.4921285 |  | 0.2911749 |  | 1499000 |  | 2556 | 2829.15 | -0.849 | Brockis | 1.8842 | -0.0004328 | Janz, 1983
NaCl | 14.4 | 22.99 | 58.443 | MSTDB | 1081.15 | Gheribi, 2014 | 3.765e-05 | Gheribi, 2014 | 0.00035 | Gheribi, 2014 | 0.0003498792 |  | 1743.68 | Gheribi, 2014 | 69.62 | Gheribi, 2014 | 1849136.8 |  |  | 1.02e-10 | Shannon, 1976 or Janz, 1967 | 1.81e-10 | Shannon, 1976 or Janz, 1967 | 22.99 | 35.453 | 13.94631 |  | 0.500204 |  | 0.1893842 |  | 1560000 |  | 2483 | 2756.15 | -0.915 | Brockis | 2.1393 | -0.000543 | Janz, 1982
KCl | 19.71 | 39.1 | 74.5513 | MSTDB | 1045.15 | Gheribi, 2014 | 4.884e-05 | Gheribi, 2014 | 0.000382 | Gheribi, 2014 | 0.0003820647 |  | 1597.18 | Gheribi, 2014 | 73.6 | Gheribi, 2014 |  |  |  | 1.38e-10 | Shannon, 1976 or Janz, 1967 | 1.81e-10 | Shannon, 1976 or Janz, 1967 | 39.098 | 35.453 | 18.5932 |  | 0.5003044 |  | 0.1640364 |  | 1530000 |  | 2275 | 2548.15 | -0.878 | Brockis | 2.1359 | -0.0005831 | Janz, 1983
MgCl2 | 14.87 | 24.31 | 95.211 | MSTDB | 987 | Gheribi, 2014 | 5.651028e-05 | Gheribi, 2014 | 0.00018 | Gheribi, 2014 | 0.0001709503 |  | 2101 | Gheribi, 2014 | 92.048 | Gheribi, 2014 |  |  |  | 7.2e-11 | Shannon, 1976 or Janz, 1967 | 1.81e-10 | Shannon, 1976 or Janz, 1967 | 24.305 | 35.453 | 14.41958 |  | 0.9548061 |  | 0.2573246 |  | 1684844 |  |  | 2101 | 0 |  | 1.9691 | -0.000288 | Parker, 2022
CaCl2 | 18.06 | 40.08 | 110.984 | MSTDB | 1045 | Gheribi, 2014 | 5.315415e-05 | Gheribi, 2014 | 0.000203 | Gheribi, 2014 | 0.0002026101 |  | 2065.03 | Gheribi, 2014 | 102.533 | Gheribi, 2014 |  |  |  | 1e-10 | Shannon, 1976 or Janz, 1967 | 1.81e-10 | Shannon, 1976 or Janz, 1967 | 40.078 | 35.453 | 18.81195 |  | 0.9639118 |  | 0.2263611 |  | 2087965 |  |  | 2065.03 | 0 |  | 2.53 | -0.000423
SrCl2 | 25.56 | 87.62 | 158.526 | MSTDB | 1146 | Gheribi, 2014 | 5.811897e-05 | Gheribi, 2014 | 0.000212 | Gheribi, 2014 | 0.0002119294 |  | 1873.13 | Gheribi, 2014 | 104.6 | Gheribi, 2014 |  |  |  | 1.18e-10 | Shannon, 1976 or Janz, 1967 | 1.81e-10 | Shannon, 1976 or Janz, 1967 | 87.62 | 35.453 | 25.24024 |  | 0.5609847 |  | 0.1490832 |  | 2727612 |  |  | 1873.13 | 0 |  | 3.39 | -0.000578
UCl3 | 31.63 | 238.03 | 344.3879 | MSTDB | 1114 | Gheribi, 2014 | 7.519386e-05 | Gheribi, 2014 | 0.000333 | Gheribi, 2014 | 0.000325381 |  | 1248 | Gheribi, 2014 | 150 | Gheribi, 2014 | 1994843.6 |  |  | 1.16e-10 | Shannon, 1976 or Janz, 1967 | 1.81e-10 | Shannon, 1976 or Janz, 1967 | 238.029 | 35.453 | 30.85703 | [5 empty] | 4580000 |  |  | 1248 | 0 |  | 6.3747 | -0.0015222 | Desyatnik, 1978
NaNO3 |  |  | 84.99 |  | 583.15 | Gheribi, 2014 | 4.467e-05 | Gheribi, 2014 | 0.000376 | Gheribi, 2014 | 0.000406301 |  | 1807.5 | Gheribi, 2014 | 155.6 | Gheribi, 2014 |  | 1.67 |  | 1.02e-10 |  | 2.31e-10 |  | 22.99 | 62.0049 | 16.77151 | [5 empty] | 1886915.525 |  | 2175 | 2448.15 | -1.155 | Higgs, 1960 | 2.3339 | -0.0007665 | Janz, 1983
KNO3 |  |  | 101.1 |  | 610.15 | Gheribi, 2014 | 5.406e-05 | Gheribi, 2014 | 0.00039 | Gheribi, 2014 | 0.0003898737 |  | 1754.62 | Gheribi, 2014 | 141 | Gheribi, 2014 |  | 1.39 |  | 1.38e-10 |  | 2.31e-10 |  | 39.098 | 62.0049 | 23.97822 | [5 empty] | 1870200.65 |  | 2144 | 2417.15 | -1.12 | Higgs, 1961 | 2.315 | -0.000729 | Janz, 1983
[20 empty] | Source: Ionic radius data from R. D. Shannon, “Revised effective ionic radii and systematic studies of interatomic distances in halides and chalcogenides,” Acta Crystallographica 32, no. 5 (1976): 751–767. | [17 empty] | B | 0.00123
[20 empty] | 0.379 |  | 0.291
[9 empty] | 0.379 |  |  |  | 0.291
Note on AN6: Jacob Numbers: Higgs, 1960 https://pubs.aip.org/asa/jasa/article/32/9/1108/717969/Ultrasonic-Absorption-and-Velocity-in-Molten-Salts
Note on AN14: Jacob Numbers: Higgs, 1960 https://pubs.aip.org/asa/jasa/article/32/9/1108/717969/Ultrasonic-Absorption-and-Velocity-in-Molten-Salts
Note on AN15: Jacob Numbers: Higgs, 1960 https://pubs.aip.org/asa/jasa/article/32/9/1108/717969/Ultrasonic-Absorption-and-Velocity-in-Molten-Salts
Note on AN16: Jacob Numbers: Higgs, 1960 https://pubs.aip.org/asa/jasa/article/32/9/1108/717969/Ultrasonic-Absorption-and-Velocity-in-Molten-Salts
Note on H21: Jacob Numbers: Gheribi, 2014
Note on J21: Jacob Numbers: Gheribi, 2014
Note on L21: Jacob Numbers: Gheribi, 2014
Note on P21: Jacob Numbers: Gheribi, 2014
Note on R21: Jacob Numbers: Gheribi, 2014
Note on U21: Jacob Numbers: Takahashi, 1988 https://link.springer.com/content/pdf/10.1007/bf01133275.pdf
Note on W21: Jacob Numbers: Gheribi 2014
Note on Y21: Jacob Numbers: Gheribi 2014
Note on AA21: Jacob Numbers: Gheribi 2014
Note on AC21: Jacob Numbers: Gheribi 2014
Note on AM21: Jacob Numbers: Higgs, 1960 https://pubs.aip.org/asa/jasa/article/32/9/1108/717969/Ultrasonic-Absoarption-and-Velocity-in-Molten-Salts
Note on AN21: Jacob Numbers: Higgs, 1960 https://pubs.aip.org/asa/jasa/article/32/9/1108/717969/Ultrasonic-Absorption-and-Velocity-in-Molten-Salts
Note on AQ21: Jacob Numbers: Janz, 1979

## Sheet2
310.011 | 912.4731 | 0.8119447 |  |  | FLiNaK Molar Volume
321.9978 | 938.7097 | 0.8008391 | 850 | 1123.15 | 2.1981e-05 | 21.981
345.9715 | 976.5591 | 0.7860316 | 900 | 1173.15 | 2.2352e-05 | 22.352
370.0768 | 989.4624 | 0.7801086 | 950 | 1223.15 | 2.2736e-05 | 22.736
394.0505 | 1021.72 | 0.7675222
409.067 | 1078.065 | 0.7445706
415.1262 | 1103.871 | 0.7342053
| 1136.559 | 0.7201382
| 1152.473 | 0.7134748 |  | 7.55e-09 | 1.349905e-05 | Kubikova,2013
| 1198.065 | 0.6957058
| 1217.849 | 0.6868213
| 1253.548 | 0.6727542
| 1275.054 | 0.6638697
| 1293.978 | 0.6557256
| -0.0004086068 | 1.184778