## MFP-rsum
Compound | S/cm | order | protons | electrons | Mp/molecule | Me/molecule | ratio of Mpe*# | ratio | Dif mass | M_i (g/mol) | Visc (N*s/m^2) | T_i_m (K) inverse | T_i_m (K) | V_i_m (m^3/mol) | alpha_i_m (K^-1) | r_c (m) | r_a (m) | sum_radii | rho_m (g/m^3) | SoS(T)_A (A+B*T) | SoS(T)_B | A (Density (g/cm3): A - BT(K)) | B (Density (g/cm3): A - BT(K)) | #_cations | #_anions | sum_ions | λ_meas | 1/3*Cp*vs*r_sum | dev_λ | 1/3*Cp*vs | r_sum | MFP_calc | MFP_dev | 1/3*Cp*r_sum | SoS_Tm | vs_calc | vs_dev | 1/3*vs*r_sum | C_i_p (J/mol/K) | Cp_calc | Cp_dev | Visc/(Dens*C0)
LiF | 9.95 | 1 | 12 | 12 | 2.00714628e-26 | 1.093126272e-29 | 1836.152 | 1 | 2.006053e-26 | 25.939 | 0.002098867 | 0.0008943344 | 1118.15 | 1.42e-05 | 0.000268 | 7.6e-11 | 1.33e-10 | 2.09e-10 | 1810000 | 2547.8 | 0 | 2.3581 | -0.0004902 | 1 | 1 | 2 | 1.4326412 | 0.7944887 | 0.4454378 | 3801381451.1 | 2.09e-10 | 3.768738e-10 | 0.8032241 | 0.0003118332 | 2547.8 | 4594.254 | 0.8032241 | 0.01237521 | 64.2 | 115.767 | 0.8032241 | 4.551359e-10
NaF | 6.9 | 1 | 20 | 20 | 3.3452438e-26 | 1.82187712e-29 | 1836.152 | 1 | 3.343422e-26 | 41.988 | 0.001481446 | 0.0007885503 | 1268.15 | 2.16e-05 | 0.000288 | 1.02e-10 | 1.33e-10 | 2.35e-10 | 1950000 | 2085.5 | 0 | 2.755 | -0.000636 | 1 | 1 | 2 | 0.90496 | 0.5322072 | 0.4118998 | 2264711383.9 | 2.35e-10 | 3.995918e-10 | 0.7003905 | 0.000255194 | 2085.5 | 3546.164 | 0.7003905 | 0.007581299 | 70.2 | 119.3674 | 0.7003905 | 3.642847e-10
KF | 5.1 | 1 | 28 | 28 | 4.68334132e-26 | 2.550627968e-29 | 1836.152 | 1 | 4.680791e-26 | 58.097 | 0.001350063 | 0.0008856219 | 1129.15 | 3.04e-05 | 0.000341 | 1.38e-10 | 1.33e-10 | 2.71e-10 | 1910000 | 1816.4 | 0 | 2.6464 | -0.0006515 | 1 | 1 | 2 | 0.5676752 | 0.3607731 | 0.3644727 | 1331266012.0 | 2.71e-10 | 4.264176e-10 | 0.5734965 | 0.0001986198 | 1816.4 | 2858.099 | 0.5734965 | 0.005392722 | 66.9 | 105.2669 | 0.5734965 | 3.89143e-10
RbF |  | 1 | 46 | 46 | 7.69406074e-26 | 4.190317376e-29 | 1836.152 | 1 | 7.68987e-26 | 104.4662 | 0.002548116 | 0.0009540619 | 1048.15 | 3.57e-05 | 0.000349 | 1.52e-10 | 1.33e-10 | 2.85e-10 | 2926224.1 | 1760.4 | 0 | 2926224089.6 | 0 | [11 empty] | 1760.4 |  |  | 0 | 69.5 |  |  | 4.946526e-10
CsF |  | 1 | 64 | 64 | 1.070478016e-25 | 5.830006784e-29 | 1836.152 | 1 | 1.069895e-25 | 58.44 | 0.003445311 | 0.001046956 | 955.15 | 4.57e-05 | 0.000385 | 1.67e-10 | 1.33e-10 | 3e-10 | 2196977.25 | 2732.93225 | -0.915 | 4.8985 | -0.000543 | [11 empty] | 1858.97 |  |  | 0 | 74.1 |  |  | 8.435882e-10
LiCl | 3.67 | 1 | 20 | 20 | 3.3452438e-26 | 1.82187712e-29 | 1836.152 | 1 | 3.343422e-26 | 42.394 | 0.001560979 | 0.001138822 | 878.1 | 2.828152e-05 | 0.000288 | 7.6e-11 | 1.81e-10 | 2.57e-10 | 1499000 | 2787.90435 | -0.849 | 1.8842 | -0.0004328 | 1 | 1 | 2 | 0.62593 | 0.4022444 | 0.3573652 | 1565153277.3 | 2.57e-10 | 3.999161e-10 | 0.5560938 | 0.0001969472 | 2042.39745 | 3178.162 | 0.5560938 | 0.006186472 | 65.02 | 101.1772 | 0.5560938 | 5.098649e-10
NaCl | 3.94 | 1 | 28 | 28 | 4.68334132e-26 | 2.550627968e-29 | 1836.152 | 1 | 4.680791e-26 | 58.44 | 0.001032139 | 0.000924941 | 1081.15 | 3.765e-05 | 0.00035 | 1.02e-10 | 1.81e-10 | 2.83e-10 | 1560000 | 2732.93225 | -0.915 | 2.1393 | -0.000543 | 1 | 1 | 2 | 0.518716 | 0.3061262 | 0.4098386 | 1081717855.5 | 2.83e-10 | 4.795298e-10 | 0.6944518 | 0.0001755633 | 1743.68 | 2954.582 | 0.6944518 | 0.004397101 | 69.62 | 117.9677 | 0.6944518 | 3.794433e-10
KCl | 3.34 | 1 | 36 | 36 | 6.02143884e-26 | 3.279378816e-29 | 1836.152 | 1 | 6.018159e-26 | 74.5513 | 0.001107867 | 0.0009568005 | 1045.15 | 4.884e-05 | 0.000382 | 1.38e-10 | 1.81e-10 | 3.19e-10 | 1530000 | 2514.8257 | -0.878 | 2.1359 | -0.0005831 | 1 | 1 | 2 | 0.388741 | 0.2565233 | 0.3401176 | 804148398.8 | 3.19e-10 | 4.834195e-10 | 0.5154216 | 0.0001606098 | 1597.184 | 2420.407 | 0.5154216 | 0.003485371 | 73.6 | 111.535 | 0.5154216 | 4.533579e-10
BeF2 | 0.52 | 1 | 13 | 12 | 2.17440847e-26 | 1.093126272e-29 | 2154.929 | 1.083333 | 2.173315e-26 | 47.01 | 1.528016 | 0.0009344484 | 1070.15 | 2.4e-05 | 7.42e-06 | 3.4e-11 | 1.33e-10 | 1.67e-10 | 1960000 | 2547.8 | 0 | 1.972 | -1.45e-05 | 1 | 2 | 3 | 0.799259056 | 0.5197994 | 0.3496484 | 3112571177.2 | 1.67e-10 | 2.567842e-10 | 0.5376299 | 0.0002040189 | 2547.8 | 3917.573 | 0.5376299 | 0.005913531 | 87.9 | 135.1577 | 0.5376299
MgF2 | 0.02 | 1 | 21 | 20 | 3.51250599e-26 | 1.82187712e-29 | 2024.358 | 1.05 | 3.510684e-26 | 62.3018 | 0.002315921 | 0.0006518055 | 1534.2 | 2.557462e-05 | 0.000216 | 7.2e-11 | 1.33e-10 | 2.05e-10 | 2436079.2 | 2175.6 | 0 | 3.24 | -0.000524 | 1 | 2 | 3 | 0.6506778 | 0.5516564 | 0.1521819 | 2691006936.3 | 2.05e-10 | 2.417971e-10 | 0.1794983 | 0.0002535652 | 2175.6 | 2566.116 | 0.1794983 | 0.005813029 | 94.9 | 111.9344 | 0.1794983 | 4.369717e-10
CaF2 | 0.12 | 1 | 29 | 28 | 4.85060351e-26 | 2.550627968e-29 | 1969.648 | 1.035714 | 4.848053e-26 | 78.0748 | 0.002947521 | 0.0005910165 | 1692 | 3.10014e-05 | 0.000155 | 1e-10 | 1.33e-10 | 2.33e-10 | 2518428 | 1710.3 | 0 | 3.18 | -0.000391 | 1 | 2 | 3 | 0.5648032 | 0.4281066 | 0.2420251 | 1837367566.5 | 2.33e-10 | 3.07398e-10 | 0.3193049 | 0.0002503108 | 1710.3 | 2256.407 | 0.3193049 | 0.004284751 | 99.914 | 131.817 | 0.3193049 | 6.843135e-10
SrF2 |  | 1 | 47 | 46 | 7.86132293e-26 | 4.190317376e-29 | 1916.853 | 1.021739 | 7.857133e-26 | 125.6168 | 0.003001835 | 0.0005727377 | 1746 | 3.621381e-05 | 0.000213 | 1.18e-10 | 1.33e-10 | 2.51e-10 | 3468754 | 1398.6 | 0 | 4.78 | -0.000751 | 1 | 2 | 3 | 0.390415 | 0.3198946 | 0.1806292 | 1274480629.7 | 2.51e-10 | 3.063326e-10 | 0.2204487 | 0.0002287249 | 1398.6 | 1706.92 | 0.2204487 | 0.003231259 | 99 | 120.8244 | 0.2204487 | 6.187564e-10
MgCl2 | 0.8 | 1 | 29 | 28 | 4.85060351e-26 | 2.550627968e-29 | 1969.648 | 1.035714 | 4.848053e-26 | 95.211 | 0.002188596 | 0.001013171 | 987 | 5.651028e-05 | 0.00018 | 7.2e-11 | 1.81e-10 | 2.53e-10 | 1684844 | 2101 | 0 | 1.9691 | -0.000288 | 1 | 2 | 3 | 0.20426 | 0.2886106 | -0.4129569 | 1140753272.9 | 2.53e-10 | 1.790571e-10 | -0.2922643 | 0.0001373682 | 2101 | 1486.953 | -0.2922643 | 0.003135436 | 92.048 | 65.14565 | -0.2922643 | 6.182725e-10
CaCl2 | 2.5 | 1 | 37 | 36 | 6.18870103e-26 | 3.279378816e-29 | 1939.578 | 1.027778 | 6.185422e-26 | 110.984 | 0.003359545 | 0.0009569378 | 1045 | 5.315415e-05 | 0.000203 | 1e-10 | 1.81e-10 | 2.81e-10 | 2087965 | 2065.03 | 0 | 2.53 | -0.000423 | [11 empty] | 2065.03 |  |  | 0 | 102.533 |  |  | 7.791675e-10
SrCl2 |  | 1 | 55 | 54 | 9.19942045e-26 | 4.919068224e-29 | 1904.788 | 1.018519 | 9.194501e-26 | 158.526 | 0.003780882 | 0.0008726003 | 1146 | 5.811897e-05 | 0.000212 | 1.18e-10 | 1.81e-10 | 2.99e-10 | 2727612 | 1873.13 | 0 | 3.39 | -0.000578 | 1 | 2 | 3 | 0.380772 | 0.3359941 | 0.1175977 | 1123726028.4 | 2.99e-10 | 3.388477e-10 | 0.13327 | 0.0001793757 | 1873.13 | 2122.762 | 0.13327 | 0.003212181 | 104.6 | 118.54 | 0.13327 | 7.400185e-10
NaNO3 | 0.3 | 1 | 26 | 25 | 4.34881694e-26 | 2.2773464e-29 | 1985.982 | 1.04 | 4.34654e-26 | 84.99 |  | 0.001714825 | 583.15 | 4.467e-05 | 0.000376 | 1.02e-10 | 2.31e-10 | 3.33e-10 | 1886915.525 | 2490.48825 | -1.155 | 2.3339 | -0.0007665 | 2 | 3 | 5 | 0.5959356 | 0.6982846 | -0.1717451 | 2096950736.4 | 3.33e-10 | 2.841915e-10 | -0.146572 | 0.0003843169 | 1816.95 | 1550.636 | -0.146572 | 0.00448769 | 155.6 | 132.7934 | -0.146572
KNO3 | 0.2 | 1 | 34 | 33 | 5.68691446e-26 | 3.006097248e-29 | 1949.12 | 1.030303 | 5.683908e-26 | 101.1 |  | 0.001638941 | 610.15 | 5.406e-05 | 0.00039 | 1.38e-10 | 2.31e-10 | 3.69e-10 | 1870200.65 | 2449.928 | -1.12 | 2.315 | -0.000729 | 2 | 3 | 5 | 0.145994 | 0.530833 | -2.635992 | 1438571938.9 | 3.69e-10 | 1.014854e-10 | -0.7249719 | 0.0003004897 | 1766.56 | 485.8536 | -0.7249719 | 0.003764773 | 141 | 38.77896 | -0.7249719
ZrF4 | 0.05 | 1 | 49 | 46 | 8.19584731e-26 | 4.190317376e-29 | 2083.46 | 1.065217 | 8.191657e-26 | 167.21 |  | 0.0008396306 | 1191 | 4.292863e-05 | 0.000309 | 7.2e-11 | 1.33e-10 | 2.05e-10 | 3895070 | 1700 | 0 | 5.36 | -0.00123 | [11 empty] | 1700 |  |  | 0 | 123
ThF4 | 0.08 | 1 | 99 | 96 | 1.655895681e-25 | 8.745010176e-29 | 1952.705 | 1.03125 | 1.655021e-25 | 308.0317 |  | 0.0007225434 | 1384 | 5.033198e-05 | 0.000121 | 9.4e-11 | 1.33e-10 | 2.27e-10 | 6120000 | 1362 | 0 | 7.34 | -0.000808 | [11 empty] | 1362 |  |  | 0 | 168
UF4 | 0.09 | 1 | 101 | 98 | 1.689348119e-25 | 8.927197888e-29 | 1950.29 | 1.030612 | 1.688455e-25 | 314.0225 | 0.003329486 | 0.0007639419 | 1309 | 4.853516e-05 | 0.000149 | 8.9e-11 | 1.33e-10 | 2.22e-10 | 6470000 | 1062 | 0 | 7.604 | -0.000791 | [11 empty] | 1062 |  |  | 0 | 174 |  |  | 4.845609e-10
UCl3 |  | 1 | 109 | 107 | 1.823157871e-25 | 9.747042592e-29 | 1905.435 | 1.018692 | 1.822183e-25 | 344.3879 | 0.00155064 | 0.0008976661 | 1114 | 7.519386e-05 | 0.000333 | 1.16e-10 | 1.81e-10 | 2.97e-10 | 4580000 | 1248 | 0 | 6.3747 | -0.0015222 | [11 empty] | 1248 |  |  | 0 | 150 |  |  | 2.712883e-10
0.68KCl-0.32MgCl2 |  | 2 | 33.76 | 33.44 | 5.646772e-26 | 3.046179e-29 | 1871.462 | 1.009569 | 5.643725e-26 | 81.162404 | 0.003604887 | 0.001433486 | 697.6 | 4.654905e-05 | 0.0003072264 |  |  |  | 1741629.2 | 1968.031 |  |  |  | 2 | 3 | 5 | 0.43524 | 0.2825549 | 0.3508068 | 1120431343.3 | 2.52184e-10 | 3.884575e-10 | 0.5403734 | 0.0001435724 | 1968.031 | 3031.502 | 0.5403734 | 0.003553999 | 79.50336 | 122.4649 | 0.5403734 | 1.05173e-09
0.66LiF-0.34BeF2 |  | 2 | 12.34 | 11.34 | 2.064015e-26 | 1.033004e-29 | 2174.267 | 1.088183 | 2.062982e-26 | 33.10314 | 0.01939869 | 0.001364256 | 733 | 1.671417e-05 | 0.0001409527 |  |  |  | 1986063.354 | 2547.686 |  |  |  | 2 | 3 | 5 | 1.1 | 0.6242616 | 0.4324895 | 3671349531.9 | 1.70036e-10 | 2.996173e-10 | 0.7620818 | 0.0002450308 | 2547.686 | 4489.232 | 0.7620818 | 0.008639342 | 72.258 | 127.3245 | 0.7620818 | 3.833835e-09
0.465LiF-0.115NaF-0.42KF |  | 3 | 19.64 | 19.64 | 3.285029e-26 | 1.789083e-29 | 1836.152 | 1 | 3.28324e-26 | 41.290995 | 0.01200344 | 0.001360544 | 735 | 1.940559e-05 | 0.0003125232 |  |  |  | 2102415.445 | 2012.469 |  |  |  | 3 | 3 | 6 | 0.7802425 | 0.3996977 | 0.4877263 | 2282353441.9 | 1.7512525e-10 | 3.418587e-10 | 0.9520814 | 0.0001986106 | 2012.469 | 3928.503 | 0.9520814 | 0.006053825 | 66.024 | 128.8842 | 0.9520814 | 2.836991e-09
0.675LiF-0.2BeF2-0.005ThF4-0.12UF4 |  | 4 | 23.315 | 22.74 | 3.899718e-26 | 2.071474e-29 | 1930.184 | 1.025286 | 3.897646e-26 | 66.1336835 | 0.03046815 | 0.001328021 | 753 | 1.920282e-05 | 0.0001678704 |  |  |  | 2609440.515 | 1781.433 |  |  |  | 4 | 11 | 15 | 1.16 | 0.4351001 | 0.6249137 | 2555332250.2 | 1.7027145e-10 | 4.539527e-10 | 1.666053 | 0.0002442416 | 1781.433 | 4749.395 | 1.666053 | 0.005265325 | 82.635 | 220.3093 | 1.666053 | 6.554342e-09
0.712LiF-0.23BeF2-0.05ZrF4-0.008UF4 |  | 4 | 14.792 | 14.388 | 2.474142e-26 | 1.310658e-29 | 1940.714 | 1.028079 | 2.472832e-26 | 40.153548 |  | 0.001408451 | 710 | 1.691988e-05 | 0.000185122 |  |  |  | 2163027.566 | 2319.121 |  |  |  | 4 | 11 | 15 | 1.24 | 0.5824262 | 0.5303015 | 3356690310.9 | 1.7351204e-10 | 3.694115e-10 | 1.129025 | 0.000251141 | 2319.121 | 4937.466 | 1.129025 | 0.007927466 | 73.4694 | 156.4182 | 1.129025
0.73LiF-0.27BeF2 |  | 2 | 12.27 | 11.73 | 2.052307e-26 | 1.068531e-29 | 2009.101 | 1.046036 | 2.051239e-26 | 31.62817 | 0.01658596 | 0.00136612 | 732 | 1.594247e-05 | 0.0001622266 |  |  |  | 1989043.948 | 2547.688 |  |  |  | 2 | 3 | 5 | 0.9860284 | 0.6618031 | 0.3288194 | 3760693647.5 | 1.75979e-10 | 2.621932e-10 | 0.489912 | 0.0002597662 | 2547.688 | 3795.83 | 0.489912 | 0.009374114 | 70.599 | 105.1863 | 0.489912 | 3.273031e-09
0.725LiF-0.265BeF2-0.01UF4 |  | 3 | 13.155 | 12.86 | 2.200334e-26 | 1.171467e-29 | 1921.359 | 1.022939 | 2.199163e-26 | 34.40365 | 0.01645722 | 0.00136612 | 732 | 1.620476e-05 | 0.0001625831 |  |  |  | 2039490.53 | 2441.871 |  |  |  | 3 | 7 | 10 | 0.8905677 | 0.6304234 | 0.2921107 | 3595350729.3 | 1.7534405e-10 | 2.476998e-10 | 0.4126503 | 0.0002581723 | 2441.871 | 3449.509 | 0.4126503 | 0.00880744 | 71.5785 | 101.1154 | 0.4126503 | 3.304549e-09
0.72LiF-0.26BeF2-0.02UF4 |  | 3 | 14.04 | 13.72 | 2.348361e-26 | 1.249808e-29 | 1922.803 | 1.023324 | 2.347111e-26 | 37.17913 | 0.01645722 | 0.00136612 | 732 | 1.646706e-05 | 0.0001629283 |  |  |  | 2089937.112 | 2348.752 |  |  |  | 3 | 7 | 10 | 0.8039728 | 0.6027796 | 0.2502488 | 3449729844.4 | 1.747324e-10 | 2.330538e-10 | 0.3337758 | 0.0002566382 | 2348.752 | 3132.708 | 0.3337758 | 0.008307555 | 72.558 | 96.7761 | 0.3337758 | 3.352634e-09
0.32KCl-0.68MgCl2 |  | 2 | 31.24 | 30.56 | 5.225271e-26 | 2.783828e-29 | 1918.775 | 1.022251 | 5.222487e-26 | 88.599896 |  | 0.001433589 | 697.55 | 5.04119e-05 | 0.0002352826 |  |  |  | 1755710.6 | 2039.501 |  |  |  | 2 | 3 | 5 | 0.4596667 | 0.2653626 | 0.4227065 | 1161710543.9 | 2.28424e-10 | 3.956809e-10 | 0.7322212 | 0.0001301115 | 2039.501 | 3532.868 | 0.7322212 | 0.00308043 | 86.14464 | 149.2216 | 0.7322212
0.4598NaCl-0.3891KCl-0.1511MgCl2 |  | 3 | 31.2639 | 31.1128 | 5.229268e-26 | 2.834185e-29 | 1854.03 | 1.004857 | 5.226434e-26 | 70.26500493 |  | 0.00148247 | 674.55 | 3.990775e-05 | 0.0003288189 |  |  |  | 1761445.0 | 2024.777 |  |  |  | 3 | 4 | 7 | 0.4655476 | 0.2838363 | 0.3903173 | 1260927039.7 | 2.251013e-10 | 3.692106e-10 | 0.6401974 | 0.0001401815 | 2024.777 | 3321.034 | 0.6401974 | 0.003806946 | 74.5574888 | 122.289 | 0.6401974
0.345NaF-0.59KF-0.065MgF2 |  | 3 | 24.785 | 24.72 | 4.145593e-26 | 2.25184e-29 | 1845.821 | 1.002629 | 4.143342e-26 | 52.812707 |  | 0.001041667 | 960 | 2.519555e-05 | 0.0003194498 |  |  |  | 2110100.6 | 1885.193 |  |  |  | 3 | 4 | 7 | 0.828556 | 0.3371102 | 0.5931353 | 1742328821.4 | 1.9348255e-10 | 4.755452e-10 | 1.457819 | 0.00017882 | 1885.193 | 4633.465 | 1.457819 | 0.004825615 | 69.8585 | 171.6996 | 1.457819
0.582LiCl-0.418KCl |  | 2 | 26.688 | 26.688 | 4.463893e-26 | 2.431113e-29 | 1836.152 | 1 | 4.461462e-26 | 55.8357514 | 0.004643718 | 0.001582278 | 632 | 3.295065e-05 | 0.0003382997 |  |  |  | 1676175.3 | 2084.884 |  |  |  | 2 | 2 | 4 | 0.5843811 | 0.3340418 | 0.4283837 | 1446976992.1 | 2.30854936e-10 | 4.038634e-10 | 0.7494252 | 0.0001602208 | 2084.884 | 3647.349 | 0.7494252 | 0.004868957 | 68.60644 | 120.0218 | 0.7494252 | 1.328815e-09
0.6LiF-0.4NaF |  | 2 | 15.2 | 15.2 | 2.542385288e-26 | 1.384627e-29 | 1836.152 | 1 | 2.541001e-26 | 32.3586 | 0.003907125 | 0.001091107 | 916.5 | 1.588558e-05 | 0.0002777349 |  |  |  | 2014141.42 | 2298.228 |  |  |  | 2 | 2 | 4 | 0.8654495 | 0.5674536 | 0.3443249 | 3211759248.6 | 1.7668e-10 | 2.694627e-10 | 0.5251457 | 0.0002469092 | 2298.228 | 3505.133 | 0.5251457 | 0.008520325 | 66.6 | 101.5747 | 0.5251457 | 8.440617e-10
0.63NaCl-0.37UCl3 (ORNL) |  | 2 | 57.97 | 57.23 | 9.696189e-26 | 5.213301e-29 | 1883.943 | 1.01293 | 9.690976e-26 | 164.240723 | 0.008053217 | 0.00127551 | 784 | 4.607843e-05 | 0.0003409268 |  |  |  | 2996639.664 | 1451.749 |  |  |  | 2 | 4 | 6 | 0.2392626 | 0.2476864 | -0.03520743 | 1043486754.1 | 2.373642e-10 | 2.292914e-10 | -0.03401003 | 0.0001706124 | 1451.749 | 1402.375 | -0.03401003 | 0.002492803 | 99.3606 | 95.98134 | -0.03401003 | 1.851157e-09
0.658NaCl-0.342UCl3 (ANL) |  | 2 | 55.702 | 55.018 | 9.316839e-26 | 5.011802e-29 | 1882.091 | 1.012432 | 9.311827e-26 | 156.2341818 | 0.005862318 | 0.00127551 | 784 | 4.517225e-05 | 0.0003414451 |  |  |  | 2899543.9 | 1470.456 |  |  |  | 2 | 4 | 6 | 0.2756744 | 0.2515533 | 0.08749866 | 1053713906.9 | 2.38730152e-10 | 2.616217e-10 | 0.0958888 | 0.0001710717 | 1470.456 | 1611.456 | 0.0958888 | 0.002590396 | 97.10996 | 106.4217 | 0.0958888 | 1.374953e-09
(NaF-KF)-.3UF4 | [9 empty] | 128.10887 | 0.009041077 |  | 991 | 3.024342e-05 | 0.0002387628 |  |  |  | 3498633.56 | 1348.618 |  |  |  | 3 | 6 | 9 | 0.4939506 | 0.253474 | 0.4868434 | 1492586451.8 | 1.69822e-10 | 3.30936e-10 | 0.9487229 | 0.000187951 | 1348.618 | 2628.082 | 0.9487229 | 0.002524239 | 100.416 | 195.683 | 0.9487229 | 1.916165e-09
(NaF-KF)-.4UF4 | [9 empty] | 154.66796 | 0.008151427 |  | 1013 | 3.264514e-05 | 0.0002207756 |  |  |  | 3957693.64 | 1272.126 |  |  |  | 3 | 6 | 9 | 0.4569369 | 0.2426578 | 0.4689469 | 1440892196.2 | 1.68408e-10 | 3.171208e-10 | 0.8830509 | 0.0001907498 | 1272.126 | 2395.478 | 0.8830509 | 0.002187525 | 110.928 | 208.8831 | 0.8830509 | 1.619054e-09
(NaF-KF)-.5UF4 | [9 empty] | 181.22705 | 0.007858788 |  | 1021 | 3.494914e-05 | 0.0002050118 |  |  |  | 4426131.4 | 1215.172 |  |  |  | 3 | 6 | 9 | 0.4392857 | 0.2392009 | 0.4554775 | 1407478287.0 | 1.6995e-10 | 3.121083e-10 | 0.8364716 | 0.0001968454 | 1215.172 | 2231.629 | 0.8364716 | 0.001969705 | 121.44 | 223.0211 | 0.8364716 | 1.461146e-09
H2O | 0.01 | 1 | 10 | 10 | 1.6726219e-26 | 9.1093856e-30 | 1836.152 | 1 | 1.671711e-26 | 18.015 | 0.001793 | 0.003660992 | 273.15 | 1.802e-05 | 5.1e-05 |  |  | 3.1e-10 | 999840 | 1403 | 0 | 999840 | 0 |  |  |  | 0.561 | 0.6064562 | -0.08102713 | 1956310395.9 | 3.1e-10 | 2.867643e-10 | -0.07495384 | 0.0004322568 | 1403 | 1297.84 | -0.07495384 | 0.00804532 | 75.38 | 69.72998 | -0.07495384 | 1.27818e-09
0
250
[6 empty] | LiCl | 5.667285
[6 empty] | NaCl | 3.612528608
[6 empty] | KCl | 2.160308
Note on V6: Jacob Numbers: Higgs, 1960 https://pubs.aip.org/asa/jasa/article/32/9/1108/717969/Ultrasonic-Absorption-and-Velocity-in-Molten-Salts
Note on V7: Jacob Numbers: Higgs, 1960 https://pubs.aip.org/asa/jasa/article/32/9/1108/717969/Ultrasonic-Absorption-and-Velocity-in-Molten-Salts
Note on V8: Jacob Numbers: Higgs, 1960 https://pubs.aip.org/asa/jasa/article/32/9/1108/717969/Ultrasonic-Absorption-and-Velocity-in-Molten-Salts
Note on V9: Jacob Numbers: Higgs, 1960 https://pubs.aip.org/asa/jasa/article/32/9/1108/717969/Ultrasonic-Absorption-and-Velocity-in-Molten-Salts
Note on M17: Jacob Numbers: Gheribi, 2014
Note on N17: Jacob Numbers: Gheribi, 2014
Note on O17: Jacob Numbers: Gheribi, 2014
Note on P17: Jacob Numbers: Gheribi, 2014
Note on R17: Jacob Numbers: Gheribi 2014
Note on S17: Jacob Numbers: Gheribi 2014
Note on V17: Jacob Numbers: Higgs, 1960 https://pubs.aip.org/asa/jasa/article/32/9/1108/717969/Ultrasonic-Absorption-and-Velocity-in-Molten-Salts
Note on X17: Jacob Numbers: Janz, 1979
Note on AO17: Jacob Numbers: Gheribi, 2014