## scl_results
Composition |  | Source | Temperature (K) | Average SCL (A) | Pair 1 Label | Pair 1 SCL_i (A) | Pair 1 Peak X (A) | Pair 1 Peak Y | Pair 1 Min X (A) | Pair 1 Min Y | Pair 1 CC Peak X (A) | Pair 1 CC Peak Y | KF_1 | Pair 2 Label | Pair 2 SCL_i (A) | Pair 2 Peak X (A) | Pair 2 Peak Y | Pair 2 Min X (A) | Pair 2 Min Y | Pair 2 CC Peak X (A) | Pair 2 CC Peak Y | KF_2 | Pair 3 Label | Pair 3 SCL_i (A) | Pair 3 Peak X (A) | Pair 3 Peak Y | Pair 3 Min X (A) | Pair 3 Min Y | Pair 3 CC Peak X (A) | Pair 3 CC Peak Y |  | Pair 4 Label | Pair 4 SCL_i (A) | Pair 4 Peak X (A) | Pair 4 Peak Y | Pair 4 Min X (A) | Pair 4 Min Y | Pair 4 CC Peak X (A) | Pair 4 CC Peak Y | Pair 5 Label | Pair 5 SCL_i (A) | Pair 5 Peak X (A) | Pair 5 Peak Y | Pair 5 Min X (A) | Pair 5 Min Y | Pair 5 CC Peak X (A) | Pair 5 CC Peak Y | Pair 6 Label | Pair 6 SCL_i (A) | Pair 6 Peak X (A) | Pair 6 Peak Y | Pair 6 Min X (A) | Pair 6 Min Y | Pair 6 CC Peak X (A) | Pair 6 CC Peak Y
1.0LiCl |  | Walz, 2019 | 878 | 4.22649 | Li-Cl | 4.22649 | 2.37294 | 1.34166 | 3.7569 | 0.14953 | 3.48922 | 0.57217 | 0.8885485 | [8 empty] | #DIV/0! | [8 empty] | #DIV/0!
1.0NaCl |  | Walz, 2019 | 1074 | 4.60262 | Na-Cl | 4.60262 | 2.65901 | 1.40761 | 4.17366 | 0.15349 | 3.93805 | 0.53867 | 0.890957 | [8 empty] | #DIV/0! | [8 empty] | #DIV/0!
1.0KCl |  | Walz, 2019 | 1043 | 5.06102 | K-Cl | 5.06102 | 2.98522 | 1.41285 | 4.59048 | 0.15402 | 4.49143 | 0.53797 | 0.8909863 | [8 empty] | #DIV/0! | [8 empty] | #DIV/0!
1.0LiF |  | Walz, 2019 | 1121 | 3.4514 | Li-F | 3.4514 | 1.87745 | 1.24212 | 2.79124 | 0.16012 | 2.80832 | 0.59536 | 0.8710914 | [8 empty] | #DIV/0! | [8 empty] | #DIV/0!
1.0NaF |  | Walz, 2019 | 1266 | 3.89484 | Na-F | 3.89484 | 2.16677 | 1.32614 | 3.41184 | 0.156 | 3.26883 | 0.56472 | 0.8823654 | [8 empty] | #DIV/0! | [8 empty] | #DIV/0!
1.0KF |  | Walz, 2019 | 1131 | 4.32316 | K-F | 4.32316 | 2.48194 | 1.33688 | 3.91011 | 0.16009 | 3.77551 | 0.60038 | 0.880251 | [8 empty] | #DIV/0! | [8 empty] | #DIV/0!
1.0MgCl2 |  | Roy, 2021 | 1073 | 4.46044 | Mg-Cl | 4.46044 | 2.44233 | 1.73069 | 3.43613 | 0.10285 | 4.13479 | 0.24614 | 0.9405728 | [8 empty] | #DIV/0! | [8 empty] | #DIV/0!
1.0CaCl2 |  | McGreevy, 1987 | 1093 | 5.4766 | Ca-Cl | 5.4766 | 2.78 | 1.17454 | 3.42208 | 0.00717 | 3.6 | 0.35156 | 0.9938955 | [8 empty] | #DIV/0! | [8 empty] | #DIV/0!
1.0SrCl2 |  | McGreevy, 1987 | 1198 | 4.8667 | Sr-Cl | 4.8667 | 2.9 | 0.96608 | 3.88725 | 0.08873 | 4.95 | 0.22725 | 0.9081546 | [8 empty] | #DIV/0! | [8 empty] | #DIV/0!
0.64NaCl-0.36UCl3 | 0.8503299 | ANL-Andersson, 2022 | 1250 | 2.92266 | Na-Cl | 2.99468 | 2.65819 | 0.6039 | 4.13458 | 0.12703 | 4.39966 | 0.10642 | 0.7896506 | U-Cl | 2.79463 | 2.77538 | 0.70342 | 4.08114 | 0.0294 | 4.82156 | 0.03728 | 0.9582042 | [8 empty] | #DIV/0!
0.5LiF-0.5BeF2 | 0.9139405 | Sun, 2024 | 900 | 1.98607 | Be-F | 1.86538 | 1.5304 | 1.67498 | 2.38994 | 0 | 2.94571 | 0.14433 | 1 | Li-F | 2.10675 | 1.85773 | 0.53004 | 2.78683 | 0.09123 | 3.21757 | 0.09722 | 0.8278809 | [8 empty] | #DIV/0!
0.66LiF-0.34BeF2 | 0.9408818 | Fayfar, 2023 | 973 | 2.08927 | Be-F | 1.56164 | 1.54661 | 1.31168 | 2.17581 | 0.00211 | 4.9816 | 0.04591 | 0.9983914 | Li-F | 2.36109 | 1.83555 | 0.75957 | 2.61314 | 0.1297 | 3.14781 | 0.17004 | 0.8292455 | [8 empty] | #DIV/0!
0.6LiF-0.4NaF | 0.8493881 | Grizzi, 2024 | 973 | 2.26929 | Li-F | 2.3046 | 1.78565 | 0.89148 | 2.93739 | 0.0957 |  |  | 0.8926504 | Na-F | 2.21632 | 2.18942 | 0.39354 | 3.37756 | 0.08481 |  |  | 0.7844946 | [8 empty] | #DIV/0!
0.465LiF-0.115NaF-0.42KF | 0.8806948 | Frandsen, 2020 | 873 | 2.46137 | K-F | 2.77813 | 2.62934 | 0.45418 | 3.88869 | 0.0933 | 3.78093 | 0.11866 | 0.7945748 | Li-F | 2.22966 | 1.85632 | 1.06471 | 2.98627 | 0.04392 | 2.85562 | 0.14123 | 0.9587493 | Na-F | 2.24142 | 2.25895 | 0.1736 | 3.43074 | 0.0209 | 3.33888 | 0.01035 | 0.8796083
0.345NaF-0.59KF-0.065MgF2 | 0.8675198 | Solano, 2021 | 1073 | 2.55146 | K-F | 2.79927 | 2.56081 | 0.67721 | 3.84247 | 0.11625 |  |  | 0.8283398 | Mg-F | 1.94276 | 1.94941 | 0.27348 | 2.96624 | 0.00334 | 3.45724 | 0.00596 | 0.987787 | Na-F | 2.24235 | 2.24708 | 0.57559 | 3.50244 | 0.05073 | 3.45724 | 0.00596 | 0.9118643
0.38MgCl2-0.21NaCl-0.41KCl | 0.881842 | Jiang, 2024 | 750 | 2.75775 | K-Cl | 3.1473 | 3.12961 | 0.44016 | 4.54289 | 0.08756 | 4.91881 | 0.06464 | 0.8010723 | Mg-Cl | 2.35126 | 2.37476 | 1.36409 | 3.51334 | 0.03406 | 7.50602 | 0.05327 | 0.975031 | Na-Cl | 2.73277 | 2.73492 | 0.29413 | 4.10087 | 0.03797 | 4.13279 | 0.01865 | 0.8709074
0.45MgCl2-0.33NaCl-0.22KCl | 0.9003114 | Jiang, 2024 | 750 | 2.67964 | K-Cl | 3.01349 | 3.04991 | 0.21326 | 4.60556 | 0.04528 | 4.9601 | 0.01674 | 0.787677 | Mg-Cl | 2.54171 | 2.28326 | 1.29506 | 3.58024 | 0.01221 | 3.63643 | 0.08016 | 0.9905719 | Na-Cl | 2.64517 | 2.63551 | 0.4119 | 4.08096 | 0.06083 | 4.32224 | 0.04071 | 0.8523185
0.5454LiF-0.3636NaF-0.091UF4 | 0.8393205 | Grizzi, 2024 | 1473 | 2.17259 | Li-F | 2.11865 | 1.8217 | 0.75825 | 2.9548 | 0.09691 |  |  | 0.8721925 | Na-F | 2.24303 | 2.24235 | 0.33995 | 3.39818 | 0.08323 |  |  | 0.7551699 | U-F | 2.2144 | 2.22624 | 0.23623 | 3.12912 | 0.00507 |  |  | 0.9785379
0.22NaCl-0.393KCl-0.387ZnCl2 | 0.6874666 | Xi, 2024 | 1073 | 2.655 | K-Cl | 2.952 | 2.9788 | 0.35298 | 4.47133 | 0.09054 |  |  | 0.7434982 | Na-Cl | 2.62417 | 2.66367 | 0.26197 | 4.08835 | 0.04338 |  |  | 0.8344085 | Zn-Cl | 2.37092 | 2.3933 | 1.05776 | 2.67177 | 0.47913 |  |  | 0.5470334