## Sheet1
Dataset ID | Source | Formula | Temp (K) | lambda_T (W/mK) | Reported Uncertainty | Uncertainty Units | Exp or MD | Reference | Melting Point (K)
1 | 0.73LiF-0.27BeF2 (Bobrova, 2023) | 0.73LiF-0.27BeF2 | 884 | 0.974 |  |  | Exp |  |  |  | 0.5497437 | 0.0004935347
1 | 0.73LiF-0.27BeF2 (Bobrova, 2023) | 0.73LiF-0.27BeF2 | 933 | 1.03 |  |  | Exp
1 | 0.73LiF-0.27BeF2 (Bobrova, 2023) | 0.73LiF-0.27BeF2 | 979 | 1.028 |  |  | Exp
1 | 0.73LiF-0.27BeF2 (Bobrova, 2023) | 0.73LiF-0.27BeF2 | 1032 | 1.058 |  |  | Exp
1 | 0.73LiF-0.27BeF2 (Bobrova, 2023) | 0.73LiF-0.27BeF2 | 1078 | 1.08 |  |  | Exp
2 | 0.725LiF-0.265BeF2-0.01UF4 (Bobrova, 2023) | 0.725LiF-0.265BeF2-0.01UF4 | 882 | 0.89 |  |  | Exp |  |  |  | 0.2198896 | 0.0007604061
2 | 0.725LiF-0.265BeF2-0.01UF4 (Bobrova, 2023) | 0.725LiF-0.265BeF2-0.01UF4 | 933 | 0.946 |  |  | Exp
2 | 0.725LiF-0.265BeF2-0.01UF4 (Bobrova, 2023) | 0.725LiF-0.265BeF2-0.01UF4 | 982 | 0.945 |  |  | Exp
2 | 0.725LiF-0.265BeF2-0.01UF4 (Bobrova, 2023) | 0.725LiF-0.265BeF2-0.01UF4 | 1031 | 0.999 |  |  | Exp
2 | 0.725LiF-0.265BeF2-0.01UF4 (Bobrova, 2023) | 0.725LiF-0.265BeF2-0.01UF4 | 1078 | 1.05 |  |  | Exp
3 | 0.72LiF-0.26BeF2-0.02UF4 (Bobrova, 2023) | 0.72LiF-0.26BeF2-0.02UF4 | 832 | 0.79 |  |  | Exp |  |  |  | 0.1144361 | 0.0008277473
3 | 0.72LiF-0.26BeF2-0.02UF4 (Bobrova, 2023) | 0.72LiF-0.26BeF2-0.02UF4 | 883 | 0.847 |  |  | Exp
3 | 0.72LiF-0.26BeF2-0.02UF4 (Bobrova, 2023) | 0.72LiF-0.26BeF2-0.02UF4 | 931 | 0.898 |  |  | Exp
3 | 0.72LiF-0.26BeF2-0.02UF4 (Bobrova, 2023) | 0.72LiF-0.26BeF2-0.02UF4 | 979 | 0.945 |  |  | Exp
3 | 0.72LiF-0.26BeF2-0.02UF4 (Bobrova, 2023) | 0.72LiF-0.26BeF2-0.02UF4 | 1032 | 0.947 |  |  | Exp
3 | 0.72LiF-0.26BeF2-0.02UF4 (Bobrova, 2023) | 0.72LiF-0.26BeF2-0.02UF4 | 1073 | 0.998 |  |  | Exp
4 | NaCl (Harada, 1992) |  | 1087.318 | 0.4516129 |  |  | Exp
4 | NaCl (Harada, 1992) |  | 1118.503 | 0.4258065 |  |  | Exp
4 | NaCl (Harada, 1992) |  | 1118.503 | 0.45 |  |  | Exp
4 | NaCl (Harada, 1992) |  | 1147.609 | 0.4435484 |  |  | Exp
4 | NaCl (Harada, 1992) |  | 1147.609 | 0.4274194 |  |  | Exp
4 | NaCl (Harada, 1992) |  | 1147.609 | 0.4064516 |  |  | Exp
4 | NaCl (Harada, 1992) |  | 1175.676 | 0.4177419 |  |  | Exp
5 | NaCl (Nagasaka 1992) |  | 1169.439 | 0.5145161 |  |  | Exp |  |  |  | 0.7808233 | -0.0002369739
5 | NaCl (Nagasaka 1992) |  | 1171.518 | 0.4887097 |  |  | Exp
5 | NaCl (Nagasaka 1992) |  | 1274.428 | 0.4887097 |  |  | Exp
5 | NaCl (Nagasaka 1992) |  | 1294.179 | 0.466129 |  |  | Exp
5 | NaCl (Nagasaka 1992) |  | 1354.47 | 0.4612903 |  |  | Exp
5 | NaCl (Nagasaka 1992) |  | 1392.931 | 0.4612903 |  |  | Exp
5 | NaCl (Nagasaka 1992) |  | 1403.326 | 0.4596774 |  |  | Exp
5 | NaCl (Nagasaka 1992) |  | 1401.247 | 0.4354839 |  |  | Exp
5 | NaCl (Nagasaka 1992) |  | 1440.748 | 0.4483871 |  |  | Exp
5 | NaCl (Nagasaka 1992) |  | 1438.669 | 0.4225806 |  |  | Exp
6 | NaCl (Golyshev 1983) |  | 1072.765 | 0.3935484 |  |  | Exp
6 | NaCl (Golyshev 1983) |  | 1072.765 | 0.4274194 |  |  | Exp
6 | NaCl (Golyshev 1983) |  | 1241.164 | 0.4290323 |  |  | Exp
6 | NaCl (Golyshev 1983) |  | 1242.204 | 0.4096774 |  |  | Exp
6 | NaCl (Golyshev 1983) |  | 1240.125 | 0.3919355 |  |  | Exp
7 | NaCl (Smirnov 1987) |  | 1093.555 | 0.7306452 |  |  | Exp
7 | NaCl (Smirnov 1987) |  | 1113.306 | 0.733871 |  |  | Exp
7 | NaCl (Smirnov 1987) |  | 1110.187 | 0.7403226 |  |  | Exp
7 | NaCl (Smirnov 1987) |  | 1124.74 | 0.7596774 |  |  | Exp
7 | NaCl (Smirnov 1987) |  | 1135.135 | 0.7612903 |  |  | Exp
7 | NaCl (Smirnov 1987) |  | 1147.609 | 0.7822581 |  |  | Exp
8 | 0.32MgCl2-0.68KCl (Xu 2018) |  | 723.15 | 0.465 | 0.0363 | W/m/K | Exp
8 | 0.32MgCl2-0.68KCl (Xu 2018) |  | 773.15 | 0.454 | 0.029 | W/m/K | Exp
8 | 0.32MgCl2-0.68KCl (Xu 2018) |  | 823.15 | 0.447 | 0.0228 | W/m/K | Exp
8 | 0.32MgCl2-0.68KCl (Xu 2018) |  | 873.15 | 0.436 | 0.0289 | W/m/K | Exp
8 | 0.32MgCl2-0.68KCl (Xu 2018) |  | 973.15 | 0.442 | 0.0289 | W/m/K | Exp
8 | 0.32MgCl2-0.68KCl (Xu 2018) |  | 1073.15 | 0.424 | 0.0263 | W/m/K | Exp
10 | 0.465LiF-0.115NaF-0.42KF (BYU_RR) |  | 767.7 | 0.68 | 0.1 | W/m/K | Exp | BYU | RR
10 | 0.465LiF-0.115NaF-0.42KF (BYU_RR) |  | 808.8 | 0.59 | 0.1 | W/m/K | Exp | BYU | RR
10 | 0.465LiF-0.115NaF-0.42KF (BYU_RR) |  | 862.9 | 0.71 | 0.12 | W/m/K | Exp | BYU | RR
10 | 0.465LiF-0.115NaF-0.42KF (BYU_RR) |  | 910.8 | 0.77 | 0.12 | W/m/K | Exp | BYU | RR
10 | 0.465LiF-0.115NaF-0.42KF (BYU_RR) |  | 956.2 | 0.7 | 0.11 | W/m/K | Exp | BYU | RR
10 | 0.465LiF-0.115NaF-0.42KF (BYU_RR) |  | 1004.8 | 0.63 | 0.11 | W/m/K | Exp | BYU | RR
11 | 0.465LiF-0.115NaF-0.42KF (Merritt, 2022) |  | 768.5 | 0.82 | 0.12 | W/m/K | Exp | BYU
11 | 0.465LiF-0.115NaF-0.42KF (Merritt, 2022) |  | 815.9 | 0.75 | 0.12 | W/m/K | Exp | BYU
11 | 0.465LiF-0.115NaF-0.42KF (Merritt, 2022) |  | 861.1 | 0.85 | 0.14 | W/m/K | Exp | BYU
11 | 0.465LiF-0.115NaF-0.42KF (Merritt, 2022) |  | 909.7 | 0.77 | 0.11 | W/m/K | Exp | BYU
11 | 0.465LiF-0.115NaF-0.42KF (Merritt, 2022) |  | 957.7 | 0.68 | 0.11 | W/m/K | Exp | BYU
11 | 0.465LiF-0.115NaF-0.42KF (Merritt, 2022) |  | 1007 | 0.7 | 0.12 | W/m/K | Exp | BYU
12 | 0.345NaF-0.59KF-0.065MgF2 (BYU) |  | 966.7 | 0.84 | 0.12 | W/m/K | Exp | BYU
12 | 0.345NaF-0.59KF-0.065MgF2 (BYU) |  | 975.5 | 0.77 | 0.11 | W/m/K | Exp | BYU
12 | 0.345NaF-0.59KF-0.065MgF2 (BYU) |  | 983.6 | 0.66 | 0.11 | W/m/K | Exp | BYU
12 | 0.345NaF-0.59KF-0.065MgF2 (BYU) |  | 990.9 | 0.66 | 0.12 | W/m/K | Exp | BYU
12 | 0.345NaF-0.59KF-0.065MgF2 (BYU) |  | 999.8 | 0.59 | 0.17 | W/m/K | Exp | BYU
13 | 0.582LiCl-0.418KCl (Merritt, 2022) |  | 761.2 | 0.6 | 0.1 | W/m/K | Exp | BYU
13 | 0.582LiCl-0.418KCl (Merritt, 2022) |  | 811.3 | 0.57 | 0.1 | W/m/K | Exp | BYU
13 | 0.582LiCl-0.418KCl (Merritt, 2022) |  | 860.5 | 0.52 | 0.09 | W/m/K | Exp | BYU
13 | 0.582LiCl-0.418KCl (Merritt, 2022) |  | 908.5 | 0.5 | 0.09 | W/m/K | Exp | BYU
13 | 0.582LiCl-0.418KCl (Merritt, 2022) |  | 958.5 | 0.49 | 0.07 | W/m/K | Exp | BYU
13 | 0.582LiCl-0.418KCl (Merritt, 2022) |  | 1008.2 | 0.5 | 0.08 | W/m/K | Exp | BYU
14 | 0.6LiF-0.4NaF (BYU) |  | 933.1 | 0.88 | 0.14 | W/m/K | Exp | BYU |  |  | 1.37352 | -0.0005444975
14 | 0.6LiF-0.4NaF (BYU) |  | 950.7 | 0.93 | 0.15 | W/m/K | Exp | BYU
14 | 0.6LiF-0.4NaF (BYU) |  | 966.7 | 0.73 | 0.12 | W/m/K | Exp | BYU
14 | 0.6LiF-0.4NaF (BYU) |  | 986.7 | 0.81 | 0.14 | W/m/K | Exp | BYU
14 | 0.6LiF-0.4NaF (BYU) |  | 1006.9 | 0.88 | 0.13 | W/m/K | Exp | BYU
15 | 0.465LiF-0.115NaF-0.42KF (Gallagher, 2022) |  | 834.2 | 0.79 | 0.079 | W/m/K | Exp | ORNL | RR
15 | 0.465LiF-0.115NaF-0.42KF (Gallagher, 2022) |  | 833.8 | 0.78 | 0.078 | W/m/K | Exp | ORNL | RR
15 | 0.465LiF-0.115NaF-0.42KF (Gallagher, 2022) |  | 946.2 | 0.8 | 0.08 | W/m/K | Exp | ORNL | RR
15 | 0.465LiF-0.115NaF-0.42KF (Gallagher, 2022) |  | 945.8 | 0.74 | 0.074 | W/m/K | Exp | ORNL | RR
15 | 0.465LiF-0.115NaF-0.42KF (Gallagher, 2022) |  | 1024.9 | 0.68 | 0.068 | W/m/K | Exp | ORNL | RR
15 | 0.465LiF-0.115NaF-0.42KF (Gallagher, 2022) |  | 1024.5 | 0.69 | 0.069 | W/m/K | Exp | ORNL | RR
15 | 0.465LiF-0.115NaF-0.42KF (Gallagher, 2022) |  | 1024.5 | 0.78 | 0.078 | W/m/K | Exp | ORNL | RR
15 | 0.465LiF-0.115NaF-0.42KF (Gallagher, 2022) |  | 1100 | 0.78 | 0.078 | W/m/K | Exp | ORNL | RR
15 | 0.465LiF-0.115NaF-0.42KF (Gallagher, 2022) |  | 1100 | 0.76 | 0.076 | W/m/K | Exp | ORNL | RR
15 | 0.465LiF-0.115NaF-0.42KF (Gallagher, 2022) |  | 1100 | 0.76 | 0.076 | W/m/K | Exp | ORNL | RR
15 | 0.465LiF-0.115NaF-0.42KF (Gallagher, 2022) |  | 1195 | 0.807 | 0.081 | W/m/K | Exp | ORNL | RR
15 | 0.465LiF-0.115NaF-0.42KF (Gallagher, 2022) |  | 1195 | 0.85 | 0.085 | W/m/K | Exp | ORNL | RR
16 | 0.465LiF-0.115NaF-0.42KF (C&C RR) |  | 812.64 | 4.51 | 0.347 |  |  | C&C | RR
16 | 0.465LiF-0.115NaF-0.42KF (C&C RR) |  | 892.73 | 4.32 | 0 |  |  |  | RR
16 | 0.465LiF-0.115NaF-0.42KF (C&C RR) |  | 962.53 | 5.03 | 0.694 |  |  |  | RR
17 | 0.465LiF-0.115NaF-0.42KF (Ewing RR) |  | 771.03 | 2.39 |  |  |  | Ewing | RR
17 | 0.465LiF-0.115NaF-0.42KF (Ewing RR) |  | 801.01 | 2.5 |  |  |  |  | RR
17 | 0.465LiF-0.115NaF-0.42KF (Ewing RR) |  | 852.01 | 2.73 |  |  |  |  | RR
17 | 0.465LiF-0.115NaF-0.42KF (Ewing RR) |  | 922.71 | 3.31 |  |  |  |  | RR
17 | 0.465LiF-0.115NaF-0.42KF (Ewing RR) |  | 1039.9 | 4.42 |  |  |  |  | RR
17 | 0.465LiF-0.115NaF-0.42KF (Ewing RR) |  | 1119.6 | 5.37 |  |  |  |  | RR
17 | 0.465LiF-0.115NaF-0.42KF (Ewing RR) |  | 855.649 | 3.08 |  |  |  |  | RR
17 | 0.465LiF-0.115NaF-0.42KF (Ewing RR) |  | 871.25 | 3.17 |  |  |  |  | RR
17 | 0.465LiF-0.115NaF-0.42KF (Ewing RR) |  | 902.13 | 3.37 |  |  |  |  | RR
17 | 0.465LiF-0.115NaF-0.42KF (Ewing RR) |  | 932.1 | 3.7 |  |  |  |  | RR
17 | 0.465LiF-0.115NaF-0.42KF (Ewing RR) |  | 974.16 | 4.08 |  |  |  |  | RR
17 | 0.465LiF-0.115NaF-0.42KF (Ewing RR) |  | 1012.2 | 4.57 |  |  |  |  | RR
17 | 0.465LiF-0.115NaF-0.42KF (Ewing RR) |  | 1050.2 | 4.86 |  |  |  |  | RR
17 | 0.465LiF-0.115NaF-0.42KF (Ewing RR) |  | 799.66 | 2.91 |  |  |  |  | RR
17 | 0.465LiF-0.115NaF-0.42KF (Ewing RR) |  | 925.39 | 4.46 |  |  |  |  | RR
18 | 0.465LiF-0.115NaF-0.42KF (Ueki RR) |  | 772.82 | 0.21 | 0.009 |  |  | Ueki | RR
19 | 0.465LiF-0.115NaF-0.42KF (Smirnov, 1987) |  | 793.36 | 0.8 | 0.032 |  |  | Smirnov | RR
19 | 0.465LiF-0.115NaF-0.42KF (Smirnov, 1987) |  | 818.46 | 0.83 | 0.033 |  |  |  | RR
19 | 0.465LiF-0.115NaF-0.42KF (Smirnov, 1987) |  | 851.01 | 0.83 | 0.033 |  |  |  | RR
19 | 0.465LiF-0.115NaF-0.42KF (Smirnov, 1987) |  | 877.52 | 0.84 | 0.034 |  |  |  | RR
19 | 0.465LiF-0.115NaF-0.42KF (Smirnov, 1987) |  | 907.38 | 0.86 | 0.034 |  |  |  | RR
19 | 0.465LiF-0.115NaF-0.42KF (Smirnov, 1987) |  | 924.05 | 0.87 | 0.035 |  |  |  | RR
19 | 0.465LiF-0.115NaF-0.42KF (Smirnov, 1987) |  | 942.05 | 0.87 | 0.035 |  |  |  | RR
19 | 0.465LiF-0.115NaF-0.42KF (Smirnov, 1987) |  | 942.39 | 0.89 | 0.036 |  |  |  | RR
19 | 0.465LiF-0.115NaF-0.42KF (Smirnov, 1987) |  | 1016.7 | 0.9 | 0.036 |  |  |  | RR
19 | 0.465LiF-0.115NaF-0.42KF (Smirnov, 1987) |  | 1047 | 0.93 | 0.037 |  |  |  | RR
19 | 0.465LiF-0.115NaF-0.42KF (Smirnov, 1987) |  | 1073.5 | 0.95 | 0.038 |  |  |  | RR
20 | 0.465LiF-0.115NaF-0.42KF (Khokhlov, 2011) |  | 780.55 | 0.82 | 0.033 |  |  | Khokhlov | RR
20 | 0.465LiF-0.115NaF-0.42KF (Khokhlov, 2011) |  | 816.85 | 0.83 | 0.033 |  |  |  | RR
20 | 0.465LiF-0.115NaF-0.42KF (Khokhlov, 2011) |  | 882.18 | 0.87 | 0.035 |  |  |  | RR
20 | 0.465LiF-0.115NaF-0.42KF (Khokhlov, 2011) |  | 950.5 | 0.89 | 0.036 |  |  |  | RR
20 | 0.465LiF-0.115NaF-0.42KF (Khokhlov, 2011) |  | 1029.9 | 0.92 | 0.037 |  |  |  | RR
20 | 0.465LiF-0.115NaF-0.42KF (Khokhlov, 2011) |  | 1079 | 0.96 | 0.038 |  |  |  | RR
21 | 0.465LiF-0.115NaF-0.42KF (Rudenko, 2022) |  | 742.4 | 0.79 | 0.063 |  |  | Rudenko | RR
21 | 0.465LiF-0.115NaF-0.42KF (Rudenko, 2022) |  | 747 | 0.77 | 0.062 |  |  |  | RR
21 | 0.465LiF-0.115NaF-0.42KF (Rudenko, 2022) |  | 747.8 | 0.79 | 0.064 |  |  |  | RR
21 | 0.465LiF-0.115NaF-0.42KF (Rudenko, 2022) |  | 747.8 | 0.79 | 0.063 |  |  |  | RR
21 | 0.465LiF-0.115NaF-0.42KF (Rudenko, 2022) |  | 747.8 | 0.78 | 0.062 |  |  |  | RR
21 | 0.465LiF-0.115NaF-0.42KF (Rudenko, 2022) |  | 762.6 | 0.78 | 0.062 |  |  |  | RR
21 | 0.465LiF-0.115NaF-0.42KF (Rudenko, 2022) |  | 762.8 | 0.77 | 0.062 |  |  |  | RR
21 | 0.465LiF-0.115NaF-0.42KF (Rudenko, 2022) |  | 772.2 | 0.76 | 0.061 |  |  |  | RR
21 | 0.465LiF-0.115NaF-0.42KF (Rudenko, 2022) |  | 772.5 | 0.78 | 0.063 |  |  |  | RR
21 | 0.465LiF-0.115NaF-0.42KF (Rudenko, 2022) |  | 772.4 | 0.77 | 0.062 |  |  |  | RR
21 | 0.465LiF-0.115NaF-0.42KF (Rudenko, 2022) |  | 783 | 0.77 | 0.061 |  |  |  | RR
21 | 0.465LiF-0.115NaF-0.42KF (Rudenko, 2022) |  | 783.4 | 0.79 | 0.063 |  |  |  | RR
21 | 0.465LiF-0.115NaF-0.42KF (Rudenko, 2022) |  | 797.7 | 0.77 | 0.062 |  |  |  | RR
21 | 0.465LiF-0.115NaF-0.42KF (Rudenko, 2022) |  | 797.6 | 0.76 | 0.061 |  |  |  | RR
21 | 0.465LiF-0.115NaF-0.42KF (Rudenko, 2022) |  | 802.1 | 0.76 | 0.061 |  |  |  | RR
21 | 0.465LiF-0.115NaF-0.42KF (Rudenko, 2022) |  | 822.4 | 0.76 | 0.061 |  |  |  | RR
21 | 0.465LiF-0.115NaF-0.42KF (Rudenko, 2022) |  | 847.7 | 0.77 | 0.062 |  |  |  | RR
21 | 0.465LiF-0.115NaF-0.42KF (Rudenko, 2022) |  | 798.1 | 0.78 | 0.063 |  |  |  | RR
21 | 0.465LiF-0.115NaF-0.42KF (Rudenko, 2022) |  | 797.8 | 0.78 | 0.062 |  |  |  | RR
22 | 0.465LiF-0.115NaF-0.42KF (An, 2015) |  | 773.29 | 0.65 | 0.016 |  |  | An | RR
22 | 0.465LiF-0.115NaF-0.42KF (An, 2015) |  | 823.68 | 0.78 | 0 |  |  |  | RR
22 | 0.465LiF-0.115NaF-0.42KF (An, 2015) |  | 873.04 | 0.77 | 0 |  |  |  | RR
22 | 0.465LiF-0.115NaF-0.42KF (An, 2015) |  | 922.75 | 0.82 | 0 |  |  |  | RR
22 | 0.465LiF-0.115NaF-0.42KF (An, 2015) |  | 972.71 | 0.91 | 0.032 |  |  |  | RR
32 | 0.465LiF-0.115NaF-0.42KF (Robertson, 2022) |  | 750 | 0.8068983
32 | 0.465LiF-0.115NaF-0.42KF (Robertson, 2022) |  | 751 | 0.7978545
32 | 0.465LiF-0.115NaF-0.42KF (Robertson, 2022) |  | 752 | 0.8214688
32 | 0.465LiF-0.115NaF-0.42KF (Robertson, 2022) |  | 753 | 0.8151639
32 | 0.465LiF-0.115NaF-0.42KF (Robertson, 2022) |  | 754 | 0.8290914
32 | 0.465LiF-0.115NaF-0.42KF (Robertson, 2022) |  | 755 | 0.8118019
32 | 0.465LiF-0.115NaF-0.42KF (Robertson, 2022) |  | 756 | 0.812008
32 | 0.465LiF-0.115NaF-0.42KF (Robertson, 2022) |  | 757 | 0.811074
32 | 0.465LiF-0.115NaF-0.42KF (Robertson, 2022) |  | 758 | 0.792542
32 | 0.465LiF-0.115NaF-0.42KF (Robertson, 2022) |  | 759 | 0.8006585
32 | 0.465LiF-0.115NaF-0.42KF (Robertson, 2022) |  | 760 | 0.7995745
32 | 0.465LiF-0.115NaF-0.42KF (Robertson, 2022) |  | 761 | 0.8159594
32 | 0.465LiF-0.115NaF-0.42KF (Robertson, 2022) |  | 762 | 0.8163607
32 | 0.465LiF-0.115NaF-0.42KF (Robertson, 2022) |  | 763 | 0.8084375
32 | 0.465LiF-0.115NaF-0.42KF (Robertson, 2022) |  | 764 | 0.809229
32 | 0.465LiF-0.115NaF-0.42KF (Robertson, 2022) |  | 765 | 0.8200149
32 | 0.465LiF-0.115NaF-0.42KF (Robertson, 2022) |  | 766 | 0.8004675
32 | 0.465LiF-0.115NaF-0.42KF (Robertson, 2022) |  | 767 | 0.8112148
32 | 0.465LiF-0.115NaF-0.42KF (Robertson, 2022) |  | 768 | 0.8118153
32 | 0.465LiF-0.115NaF-0.42KF (Robertson, 2022) |  | 769 | 0.8115307
32 | 0.465LiF-0.115NaF-0.42KF (Robertson, 2022) |  | 770 | 0.8084005
32 | 0.465LiF-0.115NaF-0.42KF (Robertson, 2022) |  | 771 | 0.8101164
32 | 0.465LiF-0.115NaF-0.42KF (Robertson, 2022) |  | 772 | 0.8278363
32 | 0.465LiF-0.115NaF-0.42KF (Robertson, 2022) |  | 773 | 0.8207523
32 | 0.465LiF-0.115NaF-0.42KF (Robertson, 2022) |  | 774 | 0.8058566
32 | 0.465LiF-0.115NaF-0.42KF (Robertson, 2022) |  | 775 | 0.8114192
32 | 0.465LiF-0.115NaF-0.42KF (Robertson, 2022) |  | 776 | 0.8118892
32 | 0.465LiF-0.115NaF-0.42KF (Robertson, 2022) |  | 777 | 0.8071552
32 | 0.465LiF-0.115NaF-0.42KF (Robertson, 2022) |  | 778 | 0.8067555
32 | 0.465LiF-0.115NaF-0.42KF (Robertson, 2022) |  | 779 | 0.8083379
32 | 0.465LiF-0.115NaF-0.42KF (Robertson, 2022) |  | 780 | 0.8051795
32 | 0.465LiF-0.115NaF-0.42KF (Robertson, 2022) |  | 781 | 0.8062507
32 | 0.465LiF-0.115NaF-0.42KF (Robertson, 2022) |  | 782 | 0.8063367
32 | 0.465LiF-0.115NaF-0.42KF (Robertson, 2022) |  | 783 | 0.8130122
32 | 0.465LiF-0.115NaF-0.42KF (Robertson, 2022) |  | 784 | 0.8021949
32 | 0.465LiF-0.115NaF-0.42KF (Robertson, 2022) |  | 785 | 0.8001408
32 | 0.465LiF-0.115NaF-0.42KF (Robertson, 2022) |  | 786 | 0.8146384
32 | 0.465LiF-0.115NaF-0.42KF (Robertson, 2022) |  | 787 | 0.8187369
32 | 0.465LiF-0.115NaF-0.42KF (Robertson, 2022) |  | 788 | 0.8160542
32 | 0.465LiF-0.115NaF-0.42KF (Robertson, 2022) |  | 789 | 0.8164409
32 | 0.465LiF-0.115NaF-0.42KF (Robertson, 2022) |  | 790 | 0.8216163
32 | 0.465LiF-0.115NaF-0.42KF (Robertson, 2022) |  | 791 | 0.8080257
32 | 0.465LiF-0.115NaF-0.42KF (Robertson, 2022) |  | 792 | 0.8093117
32 | 0.465LiF-0.115NaF-0.42KF (Robertson, 2022) |  | 793 | 0.8073778
32 | 0.465LiF-0.115NaF-0.42KF (Robertson, 2022) |  | 794 | 0.8104314
32 | 0.465LiF-0.115NaF-0.42KF (Robertson, 2022) |  | 795 | 0.8117119
32 | 0.465LiF-0.115NaF-0.42KF (Robertson, 2022) |  | 796 | 0.801433
32 | 0.465LiF-0.115NaF-0.42KF (Robertson, 2022) |  | 797 | 0.8027805
32 | 0.465LiF-0.115NaF-0.42KF (Robertson, 2022) |  | 798 | 0.8036348
32 | 0.465LiF-0.115NaF-0.42KF (Robertson, 2022) |  | 799 | 0.8096809
32 | 0.465LiF-0.115NaF-0.42KF (Robertson, 2022) |  | 800 | 0.8236625
32 | 0.465LiF-0.115NaF-0.42KF (Robertson, 2022) |  | 801 | 0.8152911
32 | 0.465LiF-0.115NaF-0.42KF (Robertson, 2022) |  | 802 | 0.8116319
32 | 0.465LiF-0.115NaF-0.42KF (Robertson, 2022) |  | 803 | 0.8145195
32 | 0.465LiF-0.115NaF-0.42KF (Robertson, 2022) |  | 804 | 0.8147545
32 | 0.465LiF-0.115NaF-0.42KF (Robertson, 2022) |  | 805 | 0.8089387
32 | 0.465LiF-0.115NaF-0.42KF (Robertson, 2022) |  | 806 | 0.8026593
32 | 0.465LiF-0.115NaF-0.42KF (Robertson, 2022) |  | 807 | 0.8141821
32 | 0.465LiF-0.115NaF-0.42KF (Robertson, 2022) |  | 808 | 0.8177932
32 | 0.465LiF-0.115NaF-0.42KF (Robertson, 2022) |  | 809 | 0.8097624
32 | 0.465LiF-0.115NaF-0.42KF (Robertson, 2022) |  | 810 | 0.8065334
32 | 0.465LiF-0.115NaF-0.42KF (Robertson, 2022) |  | 811 | 0.8131613
32 | 0.465LiF-0.115NaF-0.42KF (Robertson, 2022) |  | 812 | 0.8114171
32 | 0.465LiF-0.115NaF-0.42KF (Robertson, 2022) |  | 813 | 0.8198912
32 | 0.465LiF-0.115NaF-0.42KF (Robertson, 2022) |  | 814 | 0.821463
32 | 0.465LiF-0.115NaF-0.42KF (Robertson, 2022) |  | 815 | 0.8155836
32 | 0.465LiF-0.115NaF-0.42KF (Robertson, 2022) |  | 816 | 0.8059217
32 | 0.465LiF-0.115NaF-0.42KF (Robertson, 2022) |  | 817 | 0.8135124
32 | 0.465LiF-0.115NaF-0.42KF (Robertson, 2022) |  | 818 | 0.8120207
32 | 0.465LiF-0.115NaF-0.42KF (Robertson, 2022) |  | 819 | 0.8179845
32 | 0.465LiF-0.115NaF-0.42KF (Robertson, 2022) |  | 820 | 0.8127325
32 | 0.465LiF-0.115NaF-0.42KF (Robertson, 2022) |  | 821 | 0.8112869
32 | 0.465LiF-0.115NaF-0.42KF (Robertson, 2022) |  | 750 | 0.797785
32 | 0.465LiF-0.115NaF-0.42KF (Robertson, 2022) |  | 752 | 0.7907529
32 | 0.465LiF-0.115NaF-0.42KF (Robertson, 2022) |  | 754 | 0.804338
32 | 0.465LiF-0.115NaF-0.42KF (Robertson, 2022) |  | 756 | 0.8010889
32 | 0.465LiF-0.115NaF-0.42KF (Robertson, 2022) |  | 758 | 0.807833
32 | 0.465LiF-0.115NaF-0.42KF (Robertson, 2022) |  | 760 | 0.8143598
32 | 0.465LiF-0.115NaF-0.42KF (Robertson, 2022) |  | 762 | 0.7988756
32 | 0.465LiF-0.115NaF-0.42KF (Robertson, 2022) |  | 765 | 0.8084712
32 | 0.465LiF-0.115NaF-0.42KF (Robertson, 2022) |  | 767 | 0.7975455
32 | 0.465LiF-0.115NaF-0.42KF (Robertson, 2022) |  | 769 | 0.8071559
32 | 0.465LiF-0.115NaF-0.42KF (Robertson, 2022) |  | 771 | 0.802798
32 | 0.465LiF-0.115NaF-0.42KF (Robertson, 2022) |  | 773 | 0.8011101
32 | 0.465LiF-0.115NaF-0.42KF (Robertson, 2022) |  | 775 | 0.8087472
32 | 0.465LiF-0.115NaF-0.42KF (Robertson, 2022) |  | 777 | 0.8128096
32 | 0.465LiF-0.115NaF-0.42KF (Robertson, 2022) |  | 779 | 0.7985533
32 | 0.465LiF-0.115NaF-0.42KF (Robertson, 2022) |  | 781 | 0.8003374
32 | 0.465LiF-0.115NaF-0.42KF (Robertson, 2022) |  | 783 | 0.8126423
32 | 0.465LiF-0.115NaF-0.42KF (Robertson, 2022) |  | 785 | 0.8130037
32 | 0.465LiF-0.115NaF-0.42KF (Robertson, 2022) |  | 787 | 0.817603
32 | 0.465LiF-0.115NaF-0.42KF (Robertson, 2022) |  | 789 | 0.8137762
32 | 0.465LiF-0.115NaF-0.42KF (Robertson, 2022) |  | 791 | 0.8095251
32 | 0.465LiF-0.115NaF-0.42KF (Robertson, 2022) |  | 793 | 0.8098579
32 | 0.465LiF-0.115NaF-0.42KF (Robertson, 2022) |  | 795 | 0.8189786
32 | 0.465LiF-0.115NaF-0.42KF (Robertson, 2022) |  | 797 | 0.8098299
32 | 0.465LiF-0.115NaF-0.42KF (Robertson, 2022) |  | 799 | 0.8086054
32 | 0.465LiF-0.115NaF-0.42KF (Robertson, 2022) |  | 801 | 0.8237938
32 | 0.465LiF-0.115NaF-0.42KF (Robertson, 2022) |  | 803 | 0.8172661
32 | 0.465LiF-0.115NaF-0.42KF (Robertson, 2022) |  | 805 | 0.8190047
32 | 0.465LiF-0.115NaF-0.42KF (Robertson, 2022) |  | 807 | 0.8154781
32 | 0.465LiF-0.115NaF-0.42KF (Robertson, 2022) |  | 809 | 0.8183547
32 | 0.465LiF-0.115NaF-0.42KF (Robertson, 2022) |  | 811 | 0.8145336
32 | 0.465LiF-0.115NaF-0.42KF (Robertson, 2022) |  | 813 | 0.8162623
32 | 0.465LiF-0.115NaF-0.42KF (Robertson, 2022) |  | 816 | 0.8187401
23 | 0.465LiF-0.115NaF-0.42KF (MIT RR) |  | 748.7 | 0.81 | 0.081 |  |  | MIT - Short | RR
23 | 0.465LiF-0.115NaF-0.42KF (MIT RR) |  | 759.9 | 0.81 | 0.081 |  |  |  | RR
23 | 0.465LiF-0.115NaF-0.42KF (MIT RR) |  | 771.1 | 0.81 | 0.081 |  |  |  | RR
23 | 0.465LiF-0.115NaF-0.42KF (MIT RR) |  | 782.3 | 0.81 | 0.081 |  |  |  | RR
23 | 0.465LiF-0.115NaF-0.42KF (MIT RR) |  | 793.5 | 0.82 | 0.082 |  |  |  | RR
23 | 0.465LiF-0.115NaF-0.42KF (MIT RR) |  | 804.7 | 0.82 | 0.082 |  |  |  | RR
23 | 0.465LiF-0.115NaF-0.42KF (MIT RR) |  | 815.9 | 0.82 | 0.082 |  |  |  | RR
23 | 0.465LiF-0.115NaF-0.42KF (MIT RR) |  | 827.2 | 0.82 | 0.082 |  |  |  | RR
23 | 0.465LiF-0.115NaF-0.42KF (MIT RR) |  | 838.4 | 0.83 | 0.083 |  |  |  | RR
23 | 0.465LiF-0.115NaF-0.42KF (MIT RR) |  | 852.8 | 0.83 | 0.083 |  |  |  | RR
24 | 63NaCl-37UCl3 (Termini, 2024) |  | 808.97 | 0.274 | [5 empty] | 0.4068184 | -0.0001582174
24 | 63NaCl-37UCl3 (Termini, 2024) |  | 802 | 0.2232
24 | 63NaCl-37UCl3 (Termini, 2024) |  | 804 | 0.2171
24 | 63NaCl-37UCl3 (Termini, 2024) |  | 804 | 0.222
24 | 63NaCl-37UCl3 (Termini, 2024) |  | 804 | 0.2235
24 | 63NaCl-37UCl3 (Termini, 2024) |  | 915.86 | 0.229
24 | 63NaCl-37UCl3 (Termini, 2024) |  | 916 | 0.239
24 | 63NaCl-37UCl3 (Termini, 2024) |  | 912.69 | 0.228
24 | 63NaCl-37UCl3 (Termini, 2024) |  | 912.75 | 0.238
24 | 63NaCl-37UCl3 (Termini, 2024) |  | 1020.87 | 0.174
24 | 63NaCl-37UCl3 (Termini, 2024) |  | 1021.07 | 0.203
24 | 63NaCl-37UCl3 (Termini, 2024) |  | 1021.03 | 0.183
24 | 63NaCl-37UCl3 (Termini, 2024) |  | 1021.12 | 0.177
70 | 65.8NaCl-34.2UCl3 (Rose, 2023) |  | 869.15 | 0.2657139 | [5 empty] | -0.2256836 | 0.0005768372
70 | 65.8NaCl-34.2UCl3 (Rose, 2023) |  | 921.15 | 0.312203
70 | 65.8NaCl-34.2UCl3 (Rose, 2023) |  | 971.15 | 0.3414863
70 | 65.8NaCl-34.2UCl3 (Rose, 2023) |  | 1021.15 | 0.3700459
70 | 65.8NaCl-34.2UCl3 (Rose, 2023) |  | 1071.15 | 0.3819562
25 | LiF (Golyshev, 1982) |  | 1127.604 | 1.317814 | 0.063
25 | LiF (Golyshev, 1982) |  | 1127.604 | 1.261134 | 0.063
25 | LiF (Golyshev, 1982) |  | 1127.604 | 1.151822 | 0.063
25 | LiF (Golyshev, 1982) |  | 1299.479 | 1.47166 | 0.063
25 | LiF (Golyshev, 1982) |  | 1299.479 | 1.214575 | 0.063
25 | LiF (Golyshev, 1992) |  | 1150.521 | 1.394737 | 0.063
25 | LiF (Golyshev, 1992) |  | 1151.042 | 1.236842 | 0.063
25 | LiF (Golyshev, 1992) |  | 1168.75 | 1.34413 | 0.063
25 | LiF (Golyshev, 1992) |  | 1193.229 | 1.054656 | 0.063
25 | LiF (Golyshev, 1992) |  | 1224.479 | 1.313765 | 0.063
25 | LiF (Golyshev, 1992) |  | 1207.292 | 1.449393
25 | LiF (Golyshev, 1992) |  | 1239.0625 | 1.465587
25 | LiF (Golyshev, 1992) |  | 1275.521 | 1.435223
25 | LiF (Golyshev, 1992) |  | 1314.0625 | 1.182186
25 | LiF (Golyshev, 1992) |  | 1371.875 | 1.236842
47 | LiCl (Nagasaka, 1992) |  | 979.7386 | 0.6712707
47 | LiCl (Nagasaka, 1992) |  | 1004.793 | 0.6353591
47 | LiCl (Nagasaka, 1992) |  | 1010.24 | 0.6022099
47 | LiCl (Nagasaka, 1992) |  | 1002.614 | 0.5718232
47 | LiCl (Nagasaka, 1992) |  | 980.8279 | 0.5745856
47 | LiCl (Nagasaka, 1992) |  | 980.8279 | 0.5966851
47 | LiCl (Nagasaka, 1992) |  | 965.5773 | 0.5828729
47 | LiCl (Nagasaka, 1992) |  | 1124.619 | 0.6187845
47 | LiCl (Nagasaka, 1992) |  | 1124.619 | 0.5994475
47 | LiCl (Nagasaka, 1992) |  | 1210.675 | 0.4972376
47 | LiCl (Nagasaka, 1992) |  | 1242.266 | 0.5718232
47 | LiCl (Nagasaka, 1992) |  | 1244.444 | 0.4198895
47 | LiCl (Nagasaka, 1992) |  | 1282.571 | 0.441989
47 | LiCl (Nagasaka, 1992) |  | 1274.946 | 0.4668508
47 | LiCl (Nagasaka, 1992) |  | 1277.124 | 0.5248619
47 | LiCl (Nagasaka, 1992) |  | 1277.124 | 0.5607735
47 | LiCl (Nagasaka, 1992) |  | 1320.697 | 0.4502762
48 | LiCl (Smirnov, 1987) |  | 907.8431 | 0.801105
48 | LiCl (Smirnov, 1987) |  | 942.7015 | 0.8121547
48 | LiCl (Smirnov, 1987) |  | 978.6492 | 0.8535912
48 | LiCl (Smirnov, 1987) |  | 1006.972 | 0.8701657
48 | LiCl (Smirnov, 1987) |  | 1034.205 | 0.8895028
48 | LiCl (Smirnov, 1987) |  | 1087.582 | 0.9640884
4 | NaCl (Harada, 1992) |  | 1087.318 | 0.4516129 |  |  | Exp
4 | NaCl (Harada, 1992) |  | 1118.503 | 0.4258065 |  |  | Exp
4 | NaCl (Harada, 1992) |  | 1118.503 | 0.45 |  |  | Exp
4 | NaCl (Harada, 1992) |  | 1147.609 | 0.4435484 |  |  | Exp
4 | NaCl (Harada, 1992) |  | 1147.609 | 0.4274194 |  |  | Exp
4 | NaCl (Harada, 1992) |  | 1147.609 | 0.4064516 |  |  | Exp
4 | NaCl (Harada, 1992) |  | 1175.676 | 0.4177419 |  |  | Exp
5 | NaCl (Nagasaka 1992) |  | 1169.439 | 0.5145161 |  |  | Exp
5 | NaCl (Nagasaka 1992) |  | 1171.518 | 0.4887097 |  |  | Exp
5 | NaCl (Nagasaka 1992) |  | 1274.428 | 0.4887097 |  |  | Exp
5 | NaCl (Nagasaka 1992) |  | 1294.179 | 0.466129 |  |  | Exp
5 | NaCl (Nagasaka 1992) |  | 1354.47 | 0.4612903 |  |  | Exp
5 | NaCl (Nagasaka 1992) |  | 1392.931 | 0.4612903 |  |  | Exp
5 | NaCl (Nagasaka 1992) |  | 1403.326 | 0.4596774 |  |  | Exp
5 | NaCl (Nagasaka 1992) |  | 1401.247 | 0.4354839 |  |  | Exp
5 | NaCl (Nagasaka 1992) |  | 1440.748 | 0.4483871 |  |  | Exp
5 | NaCl (Nagasaka 1992) |  | 1438.669 | 0.4225806 |  |  | Exp
6 | NaCl (Golyshev 1983) |  | 1072.765 | 0.3935484 |  |  | Exp
6 | NaCl (Golyshev 1983) |  | 1072.765 | 0.4274194 |  |  | Exp
6 | NaCl (Golyshev 1983) |  | 1241.164 | 0.4290323 |  |  | Exp
6 | NaCl (Golyshev 1983) |  | 1242.204 | 0.4096774 |  |  | Exp
6 | NaCl (Golyshev 1983) |  | 1240.125 | 0.3919355 |  |  | Exp
7 | NaCl (Smirnov 1987) |  | 1093.555 | 0.7306452 |  |  | Exp
7 | NaCl (Smirnov 1987) |  | 1113.306 | 0.733871 |  |  | Exp
7 | NaCl (Smirnov 1987) |  | 1110.187 | 0.7403226 |  |  | Exp
7 | NaCl (Smirnov 1987) |  | 1124.74 | 0.7596774 |  |  | Exp
7 | NaCl (Smirnov 1987) |  | 1135.135 | 0.7612903 |  |  | Exp
7 | NaCl (Smirnov 1987) |  | 1147.609 | 0.7822581 |  |  | Exp
27 | KCl (Harada, 1992) |  | 1197.576 | 0.3166179
27 | KCl (Harada, 1992) |  | 1197.576 | 0.334407
27 | KCl (Harada, 1992) |  | 1160.646 | 0.3423133
27 | KCl (Harada, 1992) |  | 1160.646 | 0.3232064
27 | KCl (Harada, 1992) |  | 1131.564 | 0.3442899
27 | KCl (Harada, 1992) |  | 1132.025 | 0.3278184
27 | KCl (Harada, 1992) |  | 1102.02 | 0.3489019
27 | KCl (Harada, 1992) |  | 1090.941 | 0.3620791
27 | KCl (Harada, 1992) |  | 1090.017 | 0.3377013
27 | KCl (Harada, 1992) |  | 1097.865 | 0.3337482
27 | KCl (Harada, 1992) |  | 1052.164 | 0.3620791
27 | KCl (Harada, 1992) |  | 1056.78 | 0.343631
27 | KCl (Harada, 1992) |  | 1052.164 | 0.334407
28 | KCl (Hatakeyama, 1988) |  | 1077.553 | 0.3232064
28 | KCl (Hatakeyama, 1988) |  | 1147.721 | 0.3383602
28 | KCl (Hatakeyama, 1988) |  | 1204.962 | 0.3317716
28 | KCl (Hatakeyama, 1988) |  | 1301.904 | 0.3278184
29 | KCl (Nagasaka, 1988) |  | 1301.904 | 0.3271596
29 | KCl (Nagasaka, 1988) |  | 1204.962 | 0.3324305
29 | KCl (Nagasaka, 1988) |  | 1146.797 | 0.3377013
29 | KCl (Nagasaka, 1988) |  | 1076.63 | 0.3199122
30 | KCl (Smirnov, 1987) |  | 1052.164 | 0.5182284
30 | KCl (Smirnov, 1987) |  | 1089.094 | 0.561713
30 | KCl (Smirnov, 1987) |  | 1117.715 | 0.5887262
30 | KCl (Smirnov, 1987) |  | 1127.409 | 0.5933382
30 | KCl (Smirnov, 1987) |  | 1157.415 | 0.6137628
31 | KCl (Federov, 1970) |  | 1057.242 | 0.7185212
31 | KCl (Federov, 1970) |  | 1108.021 | 0.7343338
31 | KCl (Federov, 1970) |  | 1162.031 | 0.7863836
31 | KCl (Federov, 1970) |  | 1149.106 | 0.8087848
31 | KCl (Federov, 1970) |  | 1192.499 | 0.8707174
32 | KCl (Polyakov, 1974) |  | 1054.01 | 0.9906296
32 | KCl (Polyakov, 1974) |  | 1061.858 | 0.9912884
32 | KCl (Polyakov, 1974) |  | 1066.936 | 1.011054
32 | KCl (Polyakov, 1974) |  | 1072.937 | 1.032138
32 | KCl (Polyakov, 1974) |  | 1082.631 | 1.049927
32 | KCl (Polyakov, 1974) |  | 1092.325 | 1.061786
33 | KCl (Nagasaka, 1992) |  | 1056 | 0.389
33 | KCl (Nagasaka, 1992) |  | 1057 | 0.378
33 | KCl (Nagasaka, 1992) |  | 1057 | 0.383
33 | KCl (Nagasaka, 1992) |  | 1057 | 0.386
33 | KCl (Nagasaka, 1992) |  | 1058 | 0.362
33 | KCl (Nagasaka, 1992) |  | 1091 | 0.369
33 | KCl (Nagasaka, 1992) |  | 1091 | 0.382
33 | KCl (Nagasaka, 1992) |  | 1091 | 0.36
33 | KCl (Nagasaka, 1992) |  | 1091 | 0.389
33 | KCl (Nagasaka, 1992) |  | 1104 | 0.385
33 | KCl (Nagasaka, 1992) |  | 1104 | 0.374
33 | KCl (Nagasaka, 1992) |  | 1106 | 0.382
33 | KCl (Nagasaka, 1992) |  | 1106 | 0.385
33 | KCl (Nagasaka, 1992) |  | 1108 | 0.384
33 | KCl (Nagasaka, 1992) |  | 1150 | 0.364
33 | KCl (Nagasaka, 1992) |  | 1151 | 0.354
33 | KCl (Nagasaka, 1992) |  | 1152 | 0.351
33 | KCl (Nagasaka, 1992) |  | 1152 | 0.345
33 | KCl (Nagasaka, 1992) |  | 1155 | 0.345
33 | KCl (Nagasaka, 1992) |  | 1157 | 0.374
33 | KCl (Nagasaka, 1992) |  | 1159 | 0.366
33 | KCl (Nagasaka, 1992) |  | 1160 | 0.366
33 | KCl (Nagasaka, 1992) |  | 1161 | 0.355
33 | KCl (Nagasaka, 1992) |  | 1162 | 0.345
33 | KCl (Nagasaka, 1992) |  | 1189 | 0.364
33 | KCl (Nagasaka, 1992) |  | 1190 | 0.369
33 | KCl (Nagasaka, 1992) |  | 1190 | 0.366
33 | KCl (Nagasaka, 1992) |  | 1191 | 0.358
33 | KCl (Nagasaka, 1992) |  | 1192 | 0.358
33 | KCl (Nagasaka, 1992) |  | 1196 | 0.366
33 | KCl (Nagasaka, 1992) |  | 1197 | 0.357
33 | KCl (Nagasaka, 1992) |  | 1198 | 0.363
33 | KCl (Nagasaka, 1992) |  | 1198 | 0.38
33 | KCl (Nagasaka, 1992) |  | 1199 | 0.357
33 | KCl (Nagasaka, 1992) |  | 1245 | 0.335
33 | KCl (Nagasaka, 1992) |  | 1245 | 0.347
33 | KCl (Nagasaka, 1992) |  | 1246 | 0.317
33 | KCl (Nagasaka, 1992) |  | 1247 | 0.356
33 | KCl (Nagasaka, 1992) |  | 1249 | 0.34
33 | KCl (Nagasaka, 1992) |  | 1289 | 0.356
33 | KCl (Nagasaka, 1992) |  | 1291 | 0.349
33 | KCl (Nagasaka, 1992) |  | 1291 | 0.355
33 | KCl (Nagasaka, 1992) |  | 1297 | 0.364
33 | KCl (Nagasaka, 1992) |  | 1331 | 0.326
33 | KCl (Nagasaka, 1992) |  | 1335 | 0.31
49 | MgCl2 (Bystrai, 1975) |  | 986.8621 | 1.019718
49 | MgCl2 (Bystrai, 1975) |  | 1014.658 | 1.169014
49 | MgCl2 (Bystrai, 1975) |  | 1019.87 | 1.233803
49 | MgCl2 (Bystrai, 1975) |  | 1038.111 | 1.292958
49 | MgCl2 (Bystrai, 1975) |  | 1056.352 | 1.380282
49 | MgCl2 (Bystrai, 1975) |  | 1077.199 | 1.478873
49 | MgCl2 (Bystrai, 1975) |  | 1093.702 | 1.557746
50 | MgCl2 (Filatov, 2005) |  | 986.8621 | 0.543662
50 | MgCl2 (Filatov, 2005) |  | 1169.273 | 0.8676056
34 | LiF (Golyshev, 1983) |  | 1212.573 | 1.546732
34 | LiF (Golyshev, 1983) |  | 1223.412 | 1.499865
34 | LiF (Golyshev, 1983) |  | 1236.318 | 1.514157
34 | LiF (Golyshev, 1983) |  | 1239.957 | 1.380196
34 | LiF (Golyshev, 1983) |  | 1256.724 | 1.406298
34 | LiF (Golyshev, 1983) |  | 1265.755 | 1.418183
34 | LiF (Golyshev, 1983) |  | 1276.113 | 1.406576
34 | LiF (Golyshev, 1983) |  | 1346.805 | 1.386427
34 | LiF (Golyshev, 1983) |  | 1339.517 | 1.360461
34 | LiF (Golyshev, 1983) |  | 1358.943 | 1.334877
34 | LiF (Golyshev, 1983) |  | 1340.938 | 1.27114
34 | LiF (Golyshev, 1983) |  | 1350.051 | 1.226599
34 | LiF (Golyshev, 1983) |  | 1358.739 | 1.17735
34 | LiF (Golyshev, 1983) |  | 1371.217 | 1.189285
34 | LiF (Golyshev, 1983) |  | 1384.547 | 1.208284
34 | LiF (Golyshev, 1983) |  | 1395.271 | 1.241353
34 | LiF (Golyshev, 1983) |  | 1407.234 | 1.312057
34 | LiF (Golyshev, 1983) |  | 1412.943 | 1.236904
34 | LiF (Golyshev, 1983) |  | 1428.495 | 1.208913
34 | LiF (Golyshev, 1983) |  | 1428.848 | 1.262993
34 | LiF (Golyshev, 1983) |  | 1440.966 | 1.225549
34 | LiF (Golyshev, 1983) |  | 1440.868 | 1.29373
34 | LiF (Golyshev, 1983) |  | 1454.239 | 1.284517
34 | LiF (Golyshev, 1983) |  | 1454.595 | 1.336246
34 | LiF (Golyshev, 1983) |  | 1470.191 | 1.277692
34 | LiF (Golyshev, 1983) |  | 1458.174 | 1.244604
34 | LiF (Golyshev, 1983) |  | 1459.968 | 1.195257
34 | LiF (Golyshev, 1983) |  | 1448.406 | 1.145718
34 | LiF (Golyshev, 1983) |  | 1557.443 | 1.427059
34 | LiF (Golyshev, 1983) |  | 1569.454 | 1.464849
34 | LiF (Golyshev, 1983) |  | 1577.28 | 1.415588
34 | LiF (Golyshev, 1983) |  | 1579.798 | 1.462646
34 | LiF (Golyshev, 1983) |  | 1581.454 | 1.509691
34 | LiF (Golyshev, 1983) |  | 1590.993 | 1.467508
34 | LiF (Golyshev, 1983) |  | 1597.066 | 1.439382
34 | LiF (Golyshev, 1983) |  | 1604.73 | 1.502971
34 | LiF (Golyshev, 1983) |  | 1627.466 | 1.272889
34 | LiF (Golyshev, 1983) |  | 1644.762 | 1.230817
34 | LiF (Golyshev, 1983) |  | 1663.713 | 1.23579
34 | LiF (Golyshev, 1983) |  | 1736.619 | 1.474294
34 | LiF (Golyshev, 1983) |  | 1732.038 | 1.363727
34 | LiF (Golyshev, 1983) |  | 1751.043 | 1.331084
34 | LiF (Golyshev, 1983) |  | 1760.448 | 1.382943
34 | LiF (Golyshev, 1983) |  | 1973.888 | 1.273144
34 | LiF (Golyshev, 1983) |  | 1984.575 | 1.332075
34 | LiF (Golyshev, 1983) |  | 1992.677 | 1.390968
34 | LiF (Golyshev, 1983) |  | 1994.774 | 1.430967
34 | LiF (Golyshev, 1983) |  | 1996.847 | 1.487423
34 | LiF (Golyshev, 1983) |  | 2005.61 | 1.386451
34 | LiF (Golyshev, 1983) |  | 2019.441 | 1.356085
34 | LiF (Golyshev, 1983) |  | 2209.044 | 1.643281
34 | LiF (Golyshev, 1983) |  | 2225.861 | 1.634117
34 | LiF (Golyshev, 1983) |  | 2220.782 | 1.570565
34 | LiF (Golyshev, 1983) |  | 2233.779 | 1.521378
34 | LiF (Golyshev, 1983) |  | 2243.18 | 1.575588 |  |  |  |  | Gap width
35 | LiF (Golyshev, 1992) |  | 1151.019 | 1.384464 |  |  |  |  | 1.5
35 | LiF (Golyshev, 1992) |  | 1151.452 | 1.228507 |  |  |  |  | 2
35 | LiF (Golyshev, 1992) |  | 1169.93 | 1.316468 |  |  |  |  | 2
35 | LiF (Golyshev, 1992) |  | 1194.787 | 1.027965 |  |  |  |  | 2
35 | LiF (Golyshev, 1992) |  | 1239.155 | 1.449549 |  |  |  |  | 2
35 | LiF (Golyshev, 1992) |  | 1207.863 | 1.431567 |  |  |  |  | 2.5
35 | LiF (Golyshev, 1992) |  | 1225.699 | 1.287774 |  |  |  |  | 2.5
35 | LiF (Golyshev, 1992) |  | 1276.562 | 1.418787 |  |  |  |  | 2.5
35 | LiF (Golyshev, 1992) |  | 1314.069 | 1.164317 |  |  |  |  | 2.5
35 | LiF (Golyshev, 1992) |  | 1372.227 | 1.215751 |  |  |  |  | 2.5
36 | LiF (Smirnov, 1987) |  | 1135.395 | 1.353282
36 | LiF (Smirnov, 1987) |  | 1131.714 | 1.458698
36 | LiF (Smirnov, 1987) |  | 1182.249 | 1.428765
36 | LiF (Smirnov, 1987) |  | 1160.83 | 1.443081
36 | LiF (Smirnov, 1987) |  | 1149.116 | 1.473013
36 | LiF (Smirnov, 1987) |  | 1155.141 | 1.496439
36 | LiF (Smirnov, 1987) |  | 1162.838 | 1.527674
36 | LiF (Smirnov, 1987) |  | 1188.273 | 1.527674
36 | LiF (Smirnov, 1987) |  | 1192.289 | 1.618774
36 | LiF (Smirnov, 1987) |  | 1209.692 | 1.588841
36 | LiF (Smirnov, 1987) |  | 1215.716 | 1.694257
36 | LiF (Smirnov, 1987) |  | 1233.119 | 1.679941
37 | LiF (Skreenivasan, 1967) |  | 1184.592 | 1.876458
37 | LiF (Skreenivasan, 1967) |  | 1201.325 | 1.877759
37 | LiF (Skreenivasan, 1967) |  | 1207.684 | 1.823099
37 | LiF (Skreenivasan, 1967) |  | 1225.087 | 1.858238
37 | LiF (Skreenivasan, 1967) |  | 1223.748 | 1.838716
37 | LiF (Skreenivasan, 1967) |  | 1242.49 | 1.807482
37 | LiF (Skreenivasan, 1967) |  | 1250.522 | 1.837415
37 | LiF (Skreenivasan, 1967) |  | 1295.368 | 1.863443
37 | LiF (Skreenivasan, 1967) |  | 1287.671 | 1.836113
37 | LiF (Skreenivasan, 1967) |  | 1288.005 | 1.793166
37 | LiF (Skreenivasan, 1967) |  | 1328.501 | 1.777549
37 | LiF (Skreenivasan, 1967) |  | 1352.262 | 1.810085
37 | LiF (Skreenivasan, 1967) |  | 1359.96 | 1.837415
37 | LiF (Skreenivasan, 1967) |  | 1417.189 | 1.959749
38 | LiF (Khlebnikov, 1981) |  | 1121.2 | 1.081072
38 | LiF (Khlebnikov, 1981) |  | 1146.2 | 1.093665
38 | LiF (Khlebnikov, 1981) |  | 1171.2 | 1.106257
38 | LiF (Khlebnikov, 1981) |  | 1196.2 | 1.11885
38 | LiF (Khlebnikov, 1981) |  | 1221.2 | 1.131443
38 | LiF (Khlebnikov, 1981) |  | 1246.2 | 1.144035
38 | LiF (Khlebnikov, 1981) |  | 1271.2 | 1.156628
39 | NaF (Smirnov, 1987) |  | 1276.211 | 1.157895
39 | NaF (Smirnov, 1987) |  | 1292.593 | 1.204334
39 | NaF (Smirnov, 1987) |  | 1296.866 | 1.216718
39 | NaF (Smirnov, 1987) |  | 1314.672 | 1.250774
39 | NaF (Smirnov, 1987) |  | 1326.068 | 1.263158
39 | NaF (Smirnov, 1987) |  | 1346.724 | 1.287926
61 | NaF (Polyakov, 1975) |  | 1277.635 | 1.210526
61 | NaF (Polyakov, 1975) |  | 1286.182 | 1.368421
61 | NaF (Polyakov, 1975) |  | 1298.291 | 1.452012
61 | NaF (Polyakov, 1975) |  | 1321.795 | 1.52322
61 | NaF (Polyakov, 1975) |  | 1328.917 | 1.628483
40 | KF (Smirnov, 1987) |  | 1130.597 | 0.6535859
40 | KF (Smirnov, 1987) |  | 1159.701 | 0.6373478
40 | KF (Smirnov, 1987) |  | 1172.388 | 0.661705
40 | KF (Smirnov, 1987) |  | 1176.866 | 0.6718539
40 | KF (Smirnov, 1987) |  | 1197.761 | 0.7023004
40 | KF (Smirnov, 1987) |  | 1207.463 | 0.7104195
40 | KF (Smirnov, 1987) |  | 1219.403 | 0.7469553
40 | KF (Smirnov, 1987) |  | 1243.284 | 0.7774019
40 | KF (Smirnov, 1987) |  | 1262.687 | 0.7895805
46 | RbF (Smirnov, 1987) |  | 1175.607 | 0.5266106
46 | RbF (Smirnov, 1987) |  | 1197.682 | 0.5406162
46 | RbF (Smirnov, 1987) |  | 1231.347 | 0.570028
46 | RbF (Smirnov, 1987) |  | 1264.459 | 0.6162465
46 | RbF (Smirnov, 1987) |  | 1283.223 | 0.640056
46 | RbF (Smirnov, 1987) |  | 1299.227 | 0.6512605
41 | MgF2 (Khlebnikov, 1981) |  | 1554.242 | 0.5659091
41 | MgF2 (Khlebnikov, 1981) |  | 1564.524 | 0.5659091
41 | MgF2 (Khlebnikov, 1981) |  | 1567.095 | 0.6954545
41 | MgF2 (Khlebnikov, 1981) |  | 1604.37 | 0.7454545
41 | MgF2 (Khlebnikov, 1981) |  | 1630.077 | 0.7977273
41 | MgF2 (Khlebnikov, 1981) |  | 1736.761 | 0.9090909
41 | MgF2 (Khlebnikov, 1981) |  | 1716.195 | 0.7022727
41 | MgF2 (Khlebnikov, 1981) |  | 1703.342 | 0.5295455
42 | MgF2 (Golyshev, 1992) |  | 1578.663 | 0.7477273
42 | MgF2 (Golyshev, 1992) |  | 1613.368 | 0.7431818
42 | MgF2 (Golyshev, 1992) |  | 1614.653 | 0.8318182
42 | MgF2 (Golyshev, 1992) |  | 1586.375 | 0.8522727
43 | CaF2 (Golyshev, 1992) |  | 1712.379 | 0.4947994
43 | CaF2 (Golyshev, 1992) |  | 1730.786 | 0.4769688
43 | CaF2 (Golyshev, 1992) |  | 1723.036 | 0.7043091
43 | CaF2 (Golyshev, 1992) |  | 1751.13 | 0.7533432
43 | CaF2 (Golyshev, 1992) |  | 1768.568 | 0.8023774
43 | CaF2 (Golyshev, 1992) |  | 1794.726 | 0.8558692
43 | CaF2 (Golyshev, 1992) |  | 1823.789 | 0.8647845
43 | CaF2 (Golyshev, 1992) |  | 1845.102 | 0.8692422
43 | CaF2 (Golyshev, 1992) |  | 1872.228 | 0.8469539
43 | CaF2 (Golyshev, 1992) |  | 1872.228 | 0.7444279
43 | CaF2 (Golyshev, 1992) |  | 1816.039 | 0.6864785
43 | CaF2 (Golyshev, 1992) |  | 1776.319 | 0.6196137
43 | CaF2 (Golyshev, 1992) |  | 1801.507 | 0.5349183
44 | CaF2 (Khlebnikov, 1981) |  | 1697.847 | 0.628529
44 | CaF2 (Khlebnikov, 1981) |  | 1841.227 | 0.5839525
45 | CaF2 (Powell, 1979) |  | 1712.379 | 0.4011887
45 | CaF2 (Powell, 1979) |  | 1776.319 | 0.2630015
100 | 0.712LiF-0.23BeF2-0.05ZrF4-0.008UF4 (Rosenthal, 1969) |  | 785.8812 | 1.177744
100 | 0.712LiF-0.23BeF2-0.05ZrF4-0.008UF4 (Rosenthal, 1969) |  | 791.9999 | 1.149797
100 | 0.712LiF-0.23BeF2-0.05ZrF4-0.008UF4 (Rosenthal, 1969) |  | 890.658 | 1.314111
100 | 0.712LiF-0.23BeF2-0.05ZrF4-0.008UF4 (Rosenthal, 1969) |  | 924.238 | 1.332373
100 | 0.712LiF-0.23BeF2-0.05ZrF4-0.008UF4 (Rosenthal, 1969) |  | 964.973 | 1.279389
100 | 0.712LiF-0.23BeF2-0.05ZrF4-0.008UF4 (Rosenthal, 1969) |  | 973.5962 | 1.345741
100 | 0.712LiF-0.23BeF2-0.05ZrF4-0.008UF4 (Rosenthal, 1969) |  | 1043.369 | 1.221789
100 | 0.712LiF-0.23BeF2-0.05ZrF4-0.008UF4 (Rosenthal, 1969) |  | 1049.478 | 1.216771
100 | 0.712LiF-0.23BeF2-0.05ZrF4-0.008UF4 (Rosenthal, 1969) |  | 1049.494 | 1.178555
100 | 0.712LiF-0.23BeF2-0.05ZrF4-0.008UF4 (Rosenthal, 1969) |  | 1056.081 | 1.247428
100 | 0.712LiF-0.23BeF2-0.05ZrF4-0.008UF4 (Rosenthal, 1969) |  | 1125.852 | 1.126024
102 | 0.675LiF-0.20BeF2-0.12ThF4-0.005UF4 (Rosenthal, 1969) |  | 811.8266 | 1.198457
102 | 0.675LiF-0.20BeF2-0.12ThF4-0.005UF4 (Rosenthal, 1969) |  | 815.3987 | 1.175573
102 | 0.675LiF-0.20BeF2-0.12ThF4-0.005UF4 (Rosenthal, 1969) |  | 855.5847 | 1.216849
102 | 0.675LiF-0.20BeF2-0.12ThF4-0.005UF4 (Rosenthal, 1969) |  | 888.6602 | 1.224914
102 | 0.675LiF-0.20BeF2-0.12ThF4-0.005UF4 (Rosenthal, 1969) |  | 945.156 | 1.207799
102 | 0.675LiF-0.20BeF2-0.12ThF4-0.005UF4 (Rosenthal, 1969) |  | 1003.203 | 1.132105
102 | 0.675LiF-0.20BeF2-0.12ThF4-0.005UF4 (Rosenthal, 1969) |  | 1080.066 | 1.089772
102 | 0.675LiF-0.20BeF2-0.12ThF4-0.005UF4 (Rosenthal, 1969) |  | 1141.664 | 1.042149
105 | 0.42KF-0.28NaF-0.30UF4 (Rudenko, 2024) |  | 1023 | 0.5 |  |  |  |  | 991
105 | 0.42KF-0.28NaF-0.30UF4 (Rudenko, 2024) |  | 1023 | 0.51
105 | 0.42KF-0.28NaF-0.30UF4 (Rudenko, 2024) |  | 1023 | 0.48
105 | 0.42KF-0.28NaF-0.30UF4 (Rudenko, 2024) |  | 1048 | 0.48
105 | 0.42KF-0.28NaF-0.30UF4 (Rudenko, 2024) |  | 1048 | 0.49
105 | 0.42KF-0.28NaF-0.30UF4 (Rudenko, 2024) |  | 1073 | 0.49
105 | 0.42KF-0.28NaF-0.30UF4 (Rudenko, 2024) |  | 1073 | 0.48
105 | 0.42KF-0.28NaF-0.30UF4 (Rudenko, 2024) |  | 1073 | 0.48
105 | 0.42KF-0.28NaF-0.30UF4 (Rudenko, 2024) |  | 1098 | 0.46
105 | 0.42KF-0.28NaF-0.30UF4 (Rudenko, 2024) |  | 1098 | 0.5
105 | 0.42KF-0.28NaF-0.30UF4 (Rudenko, 2024) |  | 1098 | 0.49
105 | 0.42KF-0.28NaF-0.30UF4 (Rudenko, 2024) |  | 1123 | 0.47
105 | 0.42KF-0.28NaF-0.30UF4 (Rudenko, 2024) |  | 1123 | 0.48
105 | 0.42KF-0.28NaF-0.30UF4 (Rudenko, 2024) |  | 1123 | 0.48
106 | 0.36KF-0.24NaF-0.40UF4 (Rudenko, 2024) |  | 1073 | 0.46 |  |  |  |  | 1013
106 | 0.36KF-0.24NaF-0.40UF4 (Rudenko, 2024) |  | 1073 | 0.46
106 | 0.36KF-0.24NaF-0.40UF4 (Rudenko, 2024) |  | 1098 | 0.45
106 | 0.36KF-0.24NaF-0.40UF4 (Rudenko, 2024) |  | 1098 | 0.44
106 | 0.36KF-0.24NaF-0.40UF4 (Rudenko, 2024) |  | 1123 | 0.44
106 | 0.36KF-0.24NaF-0.40UF4 (Rudenko, 2024) |  | 1123 | 0.46
106 | 0.36KF-0.24NaF-0.40UF4 (Rudenko, 2024) |  | 1148 | 0.42
106 | 0.36KF-0.24NaF-0.40UF4 (Rudenko, 2024) |  | 1173 | 0.44
107 | 0.30KF-0.20NaF-0.50UF4 (Rudenko, 2024) |  | 1073 | 0.44 |  |  |  |  | 1021
107 | 0.30KF-0.20NaF-0.50UF4 (Rudenko, 2024) |  | 1073 | 0.43
107 | 0.30KF-0.20NaF-0.50UF4 (Rudenko, 2024) |  | 1098 | 0.46
107 | 0.30KF-0.20NaF-0.50UF4 (Rudenko, 2024) |  | 1098 | 0.43
107 | 0.30KF-0.20NaF-0.50UF4 (Rudenko, 2024) |  | 1098 | 0.46
107 | 0.30KF-0.20NaF-0.50UF4 (Rudenko, 2024) |  | 1123 | 0.45
107 | 0.30KF-0.20NaF-0.50UF4 (Rudenko, 2024) |  | 1123 | 0.44
208 | 0.13.8NaCl-0.419KCl-0.443ZnCl2 (Xi, 2024) |  | 523.4813 | 0.4273785
208 | 0.13.8NaCl-0.419KCl-0.443ZnCl2 (Xi, 2024) |  | 573.2477 | 0.4048597
208 | 0.13.8NaCl-0.419KCl-0.443ZnCl2 (Xi, 2024) |  | 623.3645 | 0.3957563
208 | 0.13.8NaCl-0.419KCl-0.443ZnCl2 (Xi, 2024) |  | 648.2477 | 0.3909651
208 | 0.13.8NaCl-0.419KCl-0.443ZnCl2 (Xi, 2024) |  | 673.1308 | 0.3837782
208 | 0.13.8NaCl-0.419KCl-0.443ZnCl2 (Xi, 2024) |  | 698.3645 | 0.3809035
209 | 0.22NaCl-0.393KCl-0.387ZnCl2 (Xi, 2024-MD) |  | 522.634 | 0.5642746
209 | 0.22NaCl-0.393KCl-0.387ZnCl2 (Xi, 2024-MD) |  | 572.6671 | 0.5593871
209 | 0.22NaCl-0.393KCl-0.387ZnCl2 (Xi, 2024-MD) |  | 622.7002 | 0.5401086
209 | 0.22NaCl-0.393KCl-0.387ZnCl2 (Xi, 2024-MD) |  | 672.7333 | 0.5077967
209 | 0.22NaCl-0.393KCl-0.387ZnCl2 (Xi, 2024-MD) |  | 773.1966 | 0.496121
209 | 0.22NaCl-0.393KCl-0.387ZnCl2 (Xi, 2024-MD) |  | 872.8657 | 0.5015516
209 | 0.22NaCl-0.393KCl-0.387ZnCl2 (Xi, 2024-MD) |  | 972.9318 | 0.4727696
209 | 0.22NaCl-0.393KCl-0.387ZnCl2 (Xi, 2024-MD) |  | 1072.601 | 0.4586501
210 | 0.345NaF-0.59KF-0.065MgF2 (Rudenko, 2024) |  | 993.0138 | 0.71
210 | 0.345NaF-0.59KF-0.065MgF2 (Rudenko, 2024) |  | 993.0138 | 0.77
210 | 0.345NaF-0.59KF-0.065MgF2 (Rudenko, 2024) |  | 1013.008 | 0.77
210 | 0.345NaF-0.59KF-0.065MgF2 (Rudenko, 2024) |  | 1013.008 | 0.76
210 | 0.345NaF-0.59KF-0.065MgF2 (Rudenko, 2024) |  | 1033.002 | 0.72
210 | 0.345NaF-0.59KF-0.065MgF2 (Rudenko, 2024) |  | 1033.002 | 0.71
210 | 0.345NaF-0.59KF-0.065MgF2 (Rudenko, 2024) |  | 1052.997 | 0.73
220 | 0.1511NaCl-0.3891KCl-0.4598MgCl2 (Wang, 2021) |  | 722.7328 | 0.4721382
220 | 0.1511NaCl-0.3891KCl-0.4598MgCl2 (Wang, 2021) |  | 772.9458 | 0.45054
220 | 0.1511NaCl-0.3891KCl-0.4598MgCl2 (Wang, 2021) |  | 822.8545 | 0.4334773
220 | 0.1511NaCl-0.3891KCl-0.4598MgCl2 (Wang, 2021) |  | 873.0676 | 0.4228942
220 | 0.1511NaCl-0.3891KCl-0.4598MgCl2 (Wang, 2021) |  | 922.9763 | 0.412527
220 | 0.1511NaCl-0.3891KCl-0.4598MgCl2 (Wang, 2021) |  | 973.1893 | 0.4064795
230 | 0.66LiF-0.34BeF2 (Redkin, 2022) |  | 742 | 1.17
230 | 0.66LiF-0.34BeF2 (Redkin, 2022) |  | 748 | 1.17
240 | 0.66LiF-0.34BeF2 (Kato, 1983) |  | 750.1415 | 1.25279
240 | 0.66LiF-0.34BeF2 (Kato, 1983) |  | 752.1394 | 1.23445
240 | 0.66LiF-0.34BeF2 (Kato, 1983) |  | 766.524 | 1.236534
240 | 0.66LiF-0.34BeF2 (Kato, 1983) |  | 763.1942 | 1.219444
240 | 0.66LiF-0.34BeF2 (Kato, 1983) |  | 748.1437 | 1.207356
240 | 0.66LiF-0.34BeF2 (Kato, 1983) |  | 746.279 | 1.207773
240 | 0.66LiF-0.34BeF2 (Kato, 1983) |  | 757.2007 | 1.180263
240 | 0.66LiF-0.34BeF2 (Kato, 1983) |  | 759.3317 | 1.166091
240 | 0.66LiF-0.34BeF2 (Kato, 1983) |  | 761.7291 | 1.180679
240 | 0.66LiF-0.34BeF2 (Kato, 1983) |  | 771.3189 | 1.179012
240 | 0.66LiF-0.34BeF2 (Kato, 1983) |  | 766.3908 | 1.190266
240 | 0.66LiF-0.34BeF2 (Kato, 1983) |  | 774.9151 | 1.207773
240 | 0.66LiF-0.34BeF2 (Kato, 1983) |  | 781.4414 | 1.210274
240 | 0.66LiF-0.34BeF2 (Kato, 1983) |  | 784.1052 | 1.239035
240 | 0.66LiF-0.34BeF2 (Kato, 1983) |  | 796.8916 | 1.221945
240 | 0.66LiF-0.34BeF2 (Kato, 1983) |  | 797.9571 | 1.197769
240 | 0.66LiF-0.34BeF2 (Kato, 1983) |  | 795.6928 | 1.1911
240 | 0.66LiF-0.34BeF2 (Kato, 1983) |  | 793.5618 | 1.184014
240 | 0.66LiF-0.34BeF2 (Kato, 1983) |  | 789.0333 | 1.159422
240 | 0.66LiF-0.34BeF2 (Kato, 1983) |  | 804.0839 | 1.180263
240 | 0.66LiF-0.34BeF2 (Kato, 1983) |  | 816.3374 | 1.177762
240 | 0.66LiF-0.34BeF2 (Kato, 1983) |  | 823.3966 | 1.160255
240 | 0.66LiF-0.34BeF2 (Kato, 1983) |  | 824.8617 | 1.13858
240 | 0.66LiF-0.34BeF2 (Kato, 1983) |  | 829.1238 | 1.149418
240 | 0.66LiF-0.34BeF2 (Kato, 1983) |  | 835.5169 | 1.206106
240 | 0.66LiF-0.34BeF2 (Kato, 1983) |  | 826.3268 | 1.227364
240 | 0.66LiF-0.34BeF2 (Kato, 1983) |  | 822.997 | 1.212358
240 | 0.66LiF-0.34BeF2 (Kato, 1983) |  | 820.9991 | 1.221945
240 | 0.66LiF-0.34BeF2 (Kato, 1983) |  | 818.3353 | 1.21861
240 | 0.66LiF-0.34BeF2 (Kato, 1983) |  | 855.762 | 1.179012
240 | 0.66LiF-0.34BeF2 (Kato, 1983) |  | 852.8318 | 1.13733
240 | 0.66LiF-0.34BeF2 (Kato, 1983) |  | 866.8168 | 1.133579
240 | 0.66LiF-0.34BeF2 (Kato, 1983) |  | 878.2712 | 1.135246
240 | 0.66LiF-0.34BeF2 (Kato, 1983) |  | 873.6096 | 1.152752
240 | 0.66LiF-0.34BeF2 (Kato, 1983) |  | 878.2712 | 1.17401
240 | 0.66LiF-0.34BeF2 (Kato, 1983) |  | 875.0747 | 1.19902
240 | 0.66LiF-0.34BeF2 (Kato, 1983) |  | 870.6794 | 1.206939
240 | 0.66LiF-0.34BeF2 (Kato, 1983) |  | 874.9415 | 1.233616
250 | 0.66LiF-0.34BeF2 (Bobrova, 2023) |  | 783.0112 | 0.9471051
250 | 0.66LiF-0.34BeF2 (Bobrova, 2023) |  | 829.3938 | 0.9768406
250 | 0.66LiF-0.34BeF2 (Bobrova, 2023) |  | 878.3532 | 1.036883
250 | 0.66LiF-0.34BeF2 (Bobrova, 2023) |  | 926.5197 | 1.036883
250 | 0.66LiF-0.34BeF2 (Bobrova, 2023) |  | 975.479 | 1.096926
250 | 0.66LiF-0.34BeF2 (Bobrova, 2023) |  | 1026.421 | 1.137527
250 | 0.66LiF-0.34BeF2 (Bobrova, 2023) |  | 1074.587 | 1.117513
260 | 0.66LiF-0.34BeF2 (Schorne-Pinto, 2024) |  | 733 | 1.18175
260 | 0.66LiF-0.34BeF2 (Schorne-Pinto, 2024) |  | 755 | 1.17625
260 | 0.66LiF-0.34BeF2 (Schorne-Pinto, 2024) |  | 777 | 1.17075
260 | 0.66LiF-0.34BeF2 (Schorne-Pinto, 2024) |  | 799 | 1.16525
260 | 0.66LiF-0.34BeF2 (Schorne-Pinto, 2024) |  | 821 | 1.15975
260 | 0.66LiF-0.34BeF2 (Schorne-Pinto, 2024) |  | 843 | 1.15425
260 | 0.66LiF-0.34BeF2 (Schorne-Pinto, 2024) |  | 865 | 1.14875
260 | 0.66LiF-0.34BeF2 (Schorne-Pinto, 2024) |  | 887 | 1.14325
260 | 0.66LiF-0.34BeF2 (Schorne-Pinto, 2024) |  | 909 | 1.13775
260 | 0.66LiF-0.34BeF2 (Schorne-Pinto, 2024) |  | 931 | 1.13225
260 | 0.66LiF-0.34BeF2 (Schorne-Pinto, 2024) |  | 953 | 1.12675
260 | 0.66LiF-0.34BeF2 (Schorne-Pinto, 2024) |  | 975 | 1.12125
260 | 0.66LiF-0.34BeF2 (Schorne-Pinto, 2024) |  | 997 | 1.11575
260 | 0.66LiF-0.34BeF2 (Schorne-Pinto, 2024) |  | 1019 | 1.11025
260 | 0.66LiF-0.34BeF2 (Schorne-Pinto, 2024) |  | 1041 | 1.10475
260 | 0.66LiF-0.34BeF2 (Schorne-Pinto, 2024) |  | 1063 | 1.09925
260 | 0.66LiF-0.34BeF2 (Schorne-Pinto, 2024) |  | 1085 | 1.09375
260 | 0.66LiF-0.34BeF2 (Schorne-Pinto, 2024) |  | 1107 | 1.08825
260 | 0.66LiF-0.34BeF2 (Schorne-Pinto, 2024) |  | 1129 | 1.08275
260 | 0.66LiF-0.34BeF2 (Schorne-Pinto, 2024) |  | 1150 | 1.0775
270 | 0.4903NaCl-0.5097CaCl2 (Wei, 2022; MD) |  | 792.8824 | 0.6438632
270 | 0.4903NaCl-0.5097CaCl2 (Wei, 2022; MD) |  | 872.8235 | 0.6247485
270 | 0.4903NaCl-0.5097CaCl2 (Wei, 2022; MD) |  | 922.9412 | 0.6277666
270 | 0.4903NaCl-0.5097CaCl2 (Wei, 2022; MD) |  | 972.8824 | 0.6096579
280 | 0.52NaCl-0.48CaCl2 (Tian, 2021) |  | 822.8824 | 0.5945674
280 | 0.52NaCl-0.48CaCl2 (Tian, 2021) |  | 873 | 0.5331992
280 | 0.52NaCl-0.48CaCl2 (Tian, 2021) |  | 922.9412 | 0.5412475
280 | 0.52NaCl-0.48CaCl2 (Tian, 2021) |  | 973.0588 | 0.5583501
290 | 0.535NaCl-0.315MgCl2-0.15CaCl2 (Wei, 2022; MD) |  | 792.9498 | 0.5832492
290 | 0.535NaCl-0.315MgCl2-0.15CaCl2 (Wei, 2022; MD) |  | 822.9335 | 0.5479314
290 | 0.535NaCl-0.315MgCl2-0.15CaCl2 (Wei, 2022; MD) |  | 923.0146 | 0.5438951
290 | 0.535NaCl-0.315MgCl2-0.15CaCl2 (Wei, 2022; MD) |  | 1022.69 | 0.554995
290 | 0.535NaCl-0.315MgCl2-0.15CaCl2 (Wei, 2022; MD) |  | 1122.771 | 0.5257316
290 | 0.535NaCl-0.315MgCl2-0.15CaCl2 (Wei, 2022; MD) |  | 1222.853 | 0.4964682
300 | 0.535NaCl-0.315MgCl2-0.15CaCl2 (Rong, 2015) |  | 849.2707 | 0.4561049 |  | 848.5319 | 0.4558906
300 | 0.535NaCl-0.315MgCl2-0.15CaCl2 (Rong, 2015) |  | 874.3922 | 0.4399596 |  | 874.0638 | 0.4403226
300 | 0.535NaCl-0.315MgCl2-0.15CaCl2 (Rong, 2015) |  | 899.1086 | 0.4268416 |  | 899.0638 | 0.4276999
310 | CaCl2 (Janze, 1978) |  | 1100 | 1.464309
310 | CaCl2 (Janze, 1978) |  | 1199.89 | 1.147696
310 | CaCl2 (Janze, 1978) |  | 1249.835 | 1.32776
320 | CaCl2 (Wei, 2022; MD) |  | 1099.78 | 1.017149
320 | CaCl2 (Wei, 2022; MD) |  | 1199.89 | 0.9991426
320 | CaCl2 (Wei, 2022; MD) |  | 1249.835 | 0.9871383
320 | CaCl2 (Wei, 2022; MD) |  | 1300 | 0.9841372
330 | 0.585LiCl-0.415KCl (G. J. Janz, 2013) |  | 600 | 0.69 |  |  |  | https://journals.aps.org/prb/abstract/10.1103/PhysRevB.106.014209#s3
330 | 0.585LiCl-0.415KCl (G. J. Janz, 2013) |  | 620 | 0.69
330 | 0.585LiCl-0.415KCl (G. J. Janz, 2013) |  | 640 | 0.69
330 | 0.585LiCl-0.415KCl (G. J. Janz, 2013) |  | 660 | 0.69
330 | 0.585LiCl-0.415KCl (G. J. Janz, 2013) |  | 680 | 0.69
330 | 0.585LiCl-0.415KCl (G. J. Janz, 2013) |  | 700 | 0.69
330 | 0.585LiCl-0.415KCl (G. J. Janz, 2013) |  | 720 | 0.69
330 | 0.585LiCl-0.415KCl (G. J. Janz, 2013) |  | 740 | 0.69
330 | 0.585LiCl-0.415KCl (G. J. Janz, 2013) |  | 760 | 0.69
330 | 0.585LiCl-0.415KCl (G. J. Janz, 2013) |  | 780 | 0.69
330 | 0.585LiCl-0.415KCl (G. J. Janz, 2013) |  | 800 | 0.69
330 | 0.585LiCl-0.415KCl (G. J. Janz, 2013) |  | 820 | 0.69
330 | 0.585LiCl-0.415KCl (G. J. Janz, 2013) |  | 840 | 0.69
330 | 0.585LiCl-0.415KCl (G. J. Janz, 2013) |  | 860 | 0.69
330 | 0.585LiCl-0.415KCl (G. J. Janz, 2013) |  | 880 | 0.69
330 | 0.585LiCl-0.415KCl (G. J. Janz, 2013) |  | 900 | 0.69
330 | 0.585LiCl-0.415KCl (G. J. Janz, 2013) |  | 920 | 0.69
330 | 0.585LiCl-0.415KCl (G. J. Janz, 2013) |  | 940 | 0.69
330 | 0.585LiCl-0.415KCl (G. J. Janz, 2013) |  | 960 | 0.69
341 | 0.9KCl-0.1UCl3 (Bratescu, 2023) |  | 1000 | 0.4598221
341 | 0.9KCl-0.1UCl3 (Bratescu, 2023) |  | 1200 | 0.4598221
342 | 0.85KCl-0.15UCl3 (Bratescu, 2023) |  | 1000 | 0.4607116
342 | 0.85KCl-0.15UCl3 (Bratescu, 2023) |  | 1200 | 0.4607116
343 | 0.8KCl-0.2UCl3 (Bratescu, 2023) |  | 1000 | 0.4916234
343 | 0.8KCl-0.2UCl3 (Bratescu, 2023) |  | 1200 | 0.4916234
344 | 0.78KCl-0.22UCl3 (Bratescu, 2023) |  | 1000 | 0.4942921
344 | 0.78KCl-0.22UCl3 (Bratescu, 2023) |  | 1200 | 0.4942921
345 | 0.75KCl-0.25UCl3 (Bratescu, 2023) |  | 1000 | 0.5178651
345 | 0.75KCl-0.25UCl3 (Bratescu, 2023) |  | 1200 | 0.5178651
346 | 0.7KCl-0.3UCl3 (Bratescu, 2023) |  | 1000 | 0.5525574
346 | 0.7KCl-0.3UCl3 (Bratescu, 2023) |  | 1200 | 0.5525574
347 | 0.65KCl-0.35UCl3 (Bratescu, 2023) |  | 1000 | 0.5841364
347 | 0.65KCl-0.35UCl3 (Bratescu, 2023) |  | 1200 | 0.5841364
348 | 0.6KCl-0.4UCl3 (Bratescu, 2023) |  | 1000 | 0.607487
348 | 0.6KCl-0.4UCl3 (Bratescu, 2023) |  | 1200 | 0.607487
349 | 0.55KCl-0.45UCl3 (Bratescu, 2023) |  | 1000 | 0.6730912
349 | 0.55KCl-0.45UCl3 (Bratescu, 2023) |  | 1200 | 0.6730912
350 | 0.582LiCl-0.418KCl (Merritt, 2022) |  | 761.0453 | 0.5987549
350 | 0.582LiCl-0.418KCl (Merritt, 2022) |  | 811.0249 | 0.5707393
350 | 0.582LiCl-0.418KCl (Merritt, 2022) |  | 860.0245 | 0.5165759
350 | 0.582LiCl-0.418KCl (Merritt, 2022) |  | 908.3708 | 0.4983658
350 | 0.582LiCl-0.418KCl (Merritt, 2022) |  | 958.3503 | 0.490428
350 | 0.582LiCl-0.418KCl (Merritt, 2022) |  | 1008.33 | 0.5025681
360 | 0.44NaCl-0.56KCl (Birri, 2022) |  | 949.2611 | 0.4801628
360 | 0.44NaCl-0.56KCl (Birri, 2022) |  | 948.9796 | 0.3518135
360 | 0.44NaCl-0.56KCl (Birri, 2022) |  | 949.5426 | 0.3256107
360 | 0.44NaCl-0.56KCl (Birri, 2022) |  | 948.6981 | 0.3180607
360 | 0.44NaCl-0.56KCl (Birri, 2022) |  | 948.9796 | 0.280755
360 | 0.44NaCl-0.56KCl (Birri, 2022) |  | 974.3139 | 0.280755
360 | 0.44NaCl-0.56KCl (Birri, 2022) |  | 974.3139 | 0.3549223
360 | 0.44NaCl-0.56KCl (Birri, 2022) |  | 974.3139 | 0.3624722
360 | 0.44NaCl-0.56KCl (Birri, 2022) |  | 1003.308 | 0.3606958
360 | 0.44NaCl-0.56KCl (Birri, 2022) |  | 1004.996 | 0.3176166
360 | 0.44NaCl-0.56KCl (Birri, 2022) |  | 1004.152 | 0.3051813
360 | 0.44NaCl-0.56KCl (Birri, 2022) |  | 1003.308 | 0.2900814
360 | 0.44NaCl-0.56KCl (Birri, 2022) |  | 1044.405 | 0.2843079
360 | 0.44NaCl-0.56KCl (Birri, 2022) |  | 1044.405 | 0.2634345
360 | 0.44NaCl-0.56KCl (Birri, 2022) |  | 1043.561 | 0.2581051
360 | 0.44NaCl-0.56KCl (Birri, 2022) |  | 1082.688 | 0.269208
360 | 0.44NaCl-0.56KCl (Birri, 2022) |  | 1084.096 | 0.2367876
360 | 0.44NaCl-0.56KCl (Birri, 2022) |  | 1113.652 | 0.2634345
360 | 0.44NaCl-0.56KCl (Birri, 2022) |  | 1143.772 | 0.280755
360 | 0.44NaCl-0.56KCl (Birri, 2022) |  | 1143.772 | 0.2101406
360 | 0.44NaCl-0.56KCl (Birri, 2022) |  | 1143.49 | 0.1963731
360 | 0.44NaCl-0.56KCl (Birri, 2022) |  | 953.765 | 0.4579571
370 | 0.44NaCl-0.56KCl (Birri, 2023) |  | 954.0464 | 0.5938564
370 | 0.44NaCl-0.56KCl (Birri, 2023) |  | 952.9205 | 0.4584012
370 | 0.44NaCl-0.56KCl (Birri, 2023) |  | 988.67 | 0.4584012
370 | 0.44NaCl-0.56KCl (Birri, 2023) |  | 988.67 | 0.403775
370 | 0.44NaCl-0.56KCl (Birri, 2023) |  | 988.67 | 0.384678
370 | 0.44NaCl-0.56KCl (Birri, 2023) |  | 1033.427 | 0.3824574
370 | 0.44NaCl-0.56KCl (Birri, 2023) |  | 1033.709 | 0.4286454
370 | 0.44NaCl-0.56KCl (Birri, 2023) |  | 1073.962 | 0.438416
370 | 0.44NaCl-0.56KCl (Birri, 2023) |  | 1074.243 | 0.4051073
370 | 0.44NaCl-0.56KCl (Birri, 2023) |  | 1073.962 | 0.3940044
380 | 0.51NaCl-0.49KCl (Ruth, 2024) |  | 933.4975 | 0.5165803
381 | 0.51NaCl-0.49KCl (Ruth, 2024) |  | 950.6685 | 0.4002221
382 | 0.51NaCl-0.49KCl (Ruth, 2024) |  | 971.4989 | 0.5241303
383 | 0.51NaCl-0.49KCl (Ruth, 2024) |  | 988.9514 | 0.4237602
384 | 0.51NaCl-0.49KCl (Ruth, 2024) |  | 1009.5 | 0.4894893
|  |  | 749.5957 | 0.5192146
|  |  | 774.0638 | 0.4882889
|  |  | 799.0638 | 0.4613604
|  |  | 824.3298 | 0.4661992
|  |  | 848.5319 | 0.4558906
|  |  | 874.0638 | 0.4403226
|  |  | 899.0638 | 0.4276999

## Sheet2
230 | 0.66LiF-0.34BeF2 (Redkin, 2022) | 459 | 1.59
230 | 0.66LiF-0.34BeF2 (Redkin, 2022) | 472 | 1.54
230 | 0.66LiF-0.34BeF2 (Redkin, 2022) | 474 | 1.65
230 | 0.66LiF-0.34BeF2 (Redkin, 2022) | 500 | 1.61
230 | 0.66LiF-0.34BeF2 (Redkin, 2022) | 516 | 1.54
230 | 0.66LiF-0.34BeF2 (Redkin, 2022) | 544 | 1.52
230 | 0.66LiF-0.34BeF2 (Redkin, 2022) | 570 | 1.51
230 | 0.66LiF-0.34BeF2 (Redkin, 2022) | 600 | 1.55
230 | 0.66LiF-0.34BeF2 (Redkin, 2022) | 622 | 1.61
230 | 0.66LiF-0.34BeF2 (Redkin, 2022) | 648 | 1.53
230 | 0.66LiF-0.34BeF2 (Redkin, 2022) | 671 | 1.26
230 | 0.66LiF-0.34BeF2 (Redkin, 2022) | 671 | 1.32
230 | 0.66LiF-0.34BeF2 (Redkin, 2022) | 697 | 1.26
230 | 0.66LiF-0.34BeF2 (Redkin, 2022) | 720 | 1.26

## ANL_NaCl_UCl3
Temp (C | Temp (K | alpha (m^2/s) | alpha (cm^2/s) | Temp (C | Temp (K | Cp (J/kg/K) | Cp (J/g/K) | Temp (K | rho (g/cm^3) | rho (kg/m^3)
596 | 869.15 | 1.6e-07 | 0.0016 | 550 | 823.15 | 591 | 0.591 | 903.794 | 2788.166 | 2.788166
648 | 921.15 | 1.9e-07 | 0.0019 | 600 | 873.15 | 586 | 0.586 | 955.8266 | 2746.746 | 2.746746
698 | 971.15 | 2.1e-07 | 0.0021 | 650 | 923.15 | 591 | 0.591 | 1033.875 | 2684.615 | 2.684615
748 | 1021.15 | 2.3e-07 | 0.0023 | 700 | 973.15 | 597 | 0.597 | 1088.076 | 2643.195 | 2.643195
798 | 1071.15 | 2.4e-07 | 0.0024 |  |  |  |  | 1137.94 | 2605.917 | 2.605917
[5 empty] | 0.046 | 549.9351 |  | -0.7880558 | 3500.106
| Temp (K | k (W/m/K)
| 869.15 | 0.2657139
| 921.15 | 0.312203
| 971.15 | 0.3414863
| 1021.15 | 0.3700459
| 1071.15 | 0.3819562

## Robertson1.3CoF2
Thermal Diffusivity (m^2/s) | StdTDiff (m^2/s) | Temp (C) | Column1 | Temp (K) | Thermal Conductivity (W/mK) | Element | protons/electrons# | At weight (g/mol) | m_proton (kg) | m_electron (kg)
2.028849e-07 | 5.593036e-10 | 477 |  | 750 | 0.8068983 | Li | 3 | 6.941 | 1.67262192e-27 | 9.1093837e-31
2.006702e-07 | 6.750506e-10 | 478 |  | 751 | 0.7978545 | F | 9 | 18.998403
2.066706e-07 | 8.102463e-10 | 479 |  | 752 | 0.8214688 | Na | 11 | 22.98977 | Na | mass_sample (kg)
2.051451e-07 | 6.818976e-10 | 480 |  | 753 | 0.8151639 | K | 19 | 39.0983 | 6.022e+23 | 0.007
2.087118e-07 | 7.443112e-10 | 481 |  | 754 | 0.8290914 | Co | 27 | 58.9332 | ℏ
2.044199e-07 | 7.426795e-10 | 482 |  | 755 | 0.8118019 | F2 | 18 | 37.996806 | 1.054571817e-34
2.045324e-07 | 6.723518e-10 | 483 |  | 756 | 0.812008
2.043577e-07 | 6.543891e-10 | 484 |  | 757 | 0.811074 |  | CompMass | 96.930006 | 25.939403 | 41.988173 | 58.096703
1.997475e-07 | 5.943706e-10 | 485 |  | 758 | 0.792542 |  | CoF2 % | CoF2 | LiF | NaF | KF | Total
2.01853e-07 | 6.705582e-10 | 486 |  | 759 | 0.8006585 | Weight % | 1.3 | 0.9487751 | 29.28986 | 11.68136 | 58.21739 | 100.1374
2.016394e-07 | 5.924726e-10 | 487 |  | 760 | 0.7995745 |  | 0.7 | 0.467706 | 30.27536 | 12.06102 | 58.65217 | 101.4563
2.058325e-07 | 6.267875e-10 | 488 |  | 761 | 0.8159594 | Weight % | 1.3 | 0.009474734 | 0.2924967 | 0.1166533 | 0.5813752 | 1
2.059948e-07 | 5.883971e-10 | 489 |  | 762 | 0.8163607 | Corrected | 0.7 | 0.004609928 | 0.298408 | 0.118879 | 0.5781031 | 1
2.04056e-07 | 5.806032e-10 | 490 |  | 763 | 0.8084375 | Mol % | 1.3 | 0.01946574 | 0.160815 | 0.1038173 | 0.715902 | 1
2.043164e-07 | 5.371451e-10 | 491 |  | 764 | 0.809229 |  | 0.7 | 0.009555065 | 0.1655205 | 0.1067366 | 0.7181878 | 1
2.071012e-07 | 5.919283e-10 | 492 |  | 765 | 0.8200149 | Mol/sample | 1.3 | 0.1178789 | 0.9738497 | 0.6286877 | 4.335298 | 6.055714
2.022243e-07 | 5.626234e-10 | 493 |  | 766 | 0.8004675 |  | 0.7 | 0.05786274 | 1.002345 | 0.6463663 | 4.34914 | 6.055714
2.050004e-07 | 5.351149e-10 | 494 |  | 767 | 0.8112148 | m_prot (kg) | 1.3 | 0.0001187339 | 0.0009809129 | 0.0006332475 | 0.004366742 | 0.006099636
2.052131e-07 | 4.704809e-10 | 495 |  | 768 | 0.8118153 | m_ele (kg) | 1.3 | 3.17416e-08 | 5.498534e-07 | 3.545753e-07 | 2.385795e-06 | 3.321966e-06
2.052021e-07 | 5.217255e-10 | 496 |  | 769 | 0.8115307 | m_prot (kg) | 0.7 | 0.0001187339 | 0.0009809129 | 0.0006332475 | 0.004366742 | 0.006099636
2.044714e-07 | 4.699719e-10 | 497 |  | 770 | 0.8084005 | m_ele (kg) | 0.7 | 3.17416e-08 | 5.498534e-07 | 3.545753e-07 | 2.385795e-06 | 3.321966e-06
2.049664e-07 | 4.907657e-10 | 498 |  | 771 | 0.8101164 | α_min | 1.3 | 3.204916e-08 | 6.206293e-08 | 4.807374e-08 | 4.062973e-08
2.09512e-07 | 5.069522e-10 | 499 |  | 772 | 0.8278363 |  | 0.7 | 5.895448e-32
2.077809e-07 | 4.557256e-10 | 500 |  | 773 | 0.8207523
2.040707e-07 | 4.051918e-10 | 501 |  | 774 | 0.8058566 | M_FLiNaK
2.055405e-07 | 4.021297e-10 | 502 |  | 775 | 0.8114192 | kg/mol | 0.04239
2.057208e-07 | 4.984482e-10 | 503 |  | 776 | 0.8118892 | mol/sample | 6.055714
2.045822e-07 | 4.131724e-10 | 504 |  | 777 | 0.8071552
2.045419e-07 | 3.903817e-10 | 505 |  | 778 | 0.8067555
2.050042e-07 | 3.8188e-10 | 506 |  | 779 | 0.8083379
2.042641e-07 | 4.43583e-10 | 507 |  | 780 | 0.8051795
2.045968e-07 | 4.357071e-10 | 508 |  | 781 | 0.8062507
2.046797e-07 | 4.145513e-10 | 509 |  | 782 | 0.8063367
2.064358e-07 | 4.397269e-10 | 510 |  | 783 | 0.8130122
2.0375e-07 | 4.448006e-10 | 511 |  | 784 | 0.8021949
2.03289e-07 | 4.65102e-10 | 512 |  | 785 | 0.8001408
2.070342e-07 | 4.719325e-10 | 513 |  | 786 | 0.8146384
2.08138e-07 | 4.557956e-10 | 514 |  | 787 | 0.8187369
2.07518e-07 | 4.505076e-10 | 515 |  | 788 | 0.8160542
2.076784e-07 | 4.896967e-10 | 516 |  | 789 | 0.8164409
2.090574e-07 | 4.617956e-10 | 517 |  | 790 | 0.8216163
2.056608e-07 | 4.071072e-10 | 518 |  | 791 | 0.8080257
2.060498e-07 | 4.583706e-10 | 519 |  | 792 | 0.8093117
2.05619e-07 | 3.92584e-10 | 520 |  | 793 | 0.8073778
2.064585e-07 | 4.148469e-10 | 521 |  | 794 | 0.8104314
2.068466e-07 | 4.389886e-10 | 522 |  | 795 | 0.8117119
2.042885e-07 | 4.237842e-10 | 523 |  | 796 | 0.801433
2.046933e-07 | 4.476838e-10 | 524 |  | 797 | 0.8027805
2.049726e-07 | 4.572627e-10 | 525 |  | 798 | 0.8036348
2.065766e-07 | 4.791418e-10 | 526 |  | 799 | 0.8096809
2.102068e-07 | 5.200301e-10 | 527 |  | 800 | 0.8236625
2.081328e-07 | 4.942098e-10 | 528 |  | 801 | 0.8152911
2.072609e-07 | 4.969751e-10 | 529 |  | 802 | 0.8116319
2.080607e-07 | 4.824403e-10 | 530 |  | 803 | 0.8145195
2.081833e-07 | 4.735046e-10 | 531 |  | 804 | 0.8147545
2.067593e-07 | 5.196742e-10 | 532 |  | 805 | 0.8089387
2.05216e-07 | 4.882663e-10 | 533 |  | 806 | 0.8026593
2.082247e-07 | 5.187447e-10 | 534 |  | 807 | 0.8141821
2.092111e-07 | 5.031489e-10 | 535 |  | 808 | 0.8177932
2.072189e-07 | 5.432264e-10 | 536 |  | 809 | 0.8097624
2.064547e-07 | 4.598252e-10 | 537 |  | 810 | 0.8065334
2.08214e-07 | 4.58908e-10 | 538 |  | 811 | 0.8131613
2.0783e-07 | 4.672961e-10 | 539 |  | 812 | 0.8114171
2.100637e-07 | 4.480764e-10 | 540 |  | 813 | 0.8198912
2.105298e-07 | 4.406535e-10 | 541 |  | 814 | 0.821463
2.09086e-07 | 4.62292e-10 | 542 |  | 815 | 0.8155836
2.066713e-07 | 4.378342e-10 | 543 |  | 816 | 0.8059217
2.086808e-07 | 5.49297e-10 | 544 |  | 817 | 0.8135124
2.08361e-07 | 4.832293e-10 | 545 |  | 818 | 0.8120207
2.099546e-07 | 5.019661e-10 | 546 |  | 819 | 0.8179845
2.086695e-07 | 5.376221e-10 | 547 |  | 820 | 0.8127325
2.083613e-07 | 5.107757e-10 | 548 |  | 821 | 0.8112869
2.005935e-07 | 5.240886e-10 | 477 |  | 750 | 0.797785
1.989429e-07 | 4.33319e-10 | 479 |  | 752 | 0.7907529
2.024805e-07 | 4.172223e-10 | 481 |  | 754 | 0.804338
2.01782e-07 | 4.090669e-10 | 483 |  | 756 | 0.8010889
2.036014e-07 | 4.352232e-10 | 485 |  | 758 | 0.807833
2.05368e-07 | 4.68547e-10 | 487 |  | 760 | 0.8143598
2.015827e-07 | 4.32148e-10 | 489 |  | 762 | 0.7988756
2.041857e-07 | 5.901138e-10 | 492 |  | 765 | 0.8084712
2.01546e-07 | 4.798833e-10 | 494 |  | 767 | 0.7975455
2.040959e-07 | 4.588675e-10 | 496 |  | 769 | 0.8071559
2.031147e-07 | 4.578151e-10 | 498 |  | 771 | 0.802798
2.028083e-07 | 4.483667e-10 | 500 |  | 773 | 0.8011101
2.048637e-07 | 4.541492e-10 | 502 |  | 775 | 0.8087472
2.060154e-07 | 4.696219e-10 | 504 |  | 777 | 0.8128096
2.025227e-07 | 5.000505e-10 | 506 |  | 779 | 0.7985533
2.030963e-07 | 5.266478e-10 | 508 |  | 781 | 0.8003374
2.063419e-07 | 5.064093e-10 | 510 |  | 783 | 0.8126423
2.06557e-07 | 5.418113e-10 | 512 |  | 785 | 0.8130037
2.078497e-07 | 5.424693e-10 | 514 |  | 787 | 0.817603
2.070006e-07 | 4.798255e-10 | 516 |  | 789 | 0.8137762
2.060425e-07 | 4.251121e-10 | 518 |  | 791 | 0.8095251
2.062506e-07 | 3.917566e-10 | 520 |  | 793 | 0.8098579
2.086984e-07 | 4.247267e-10 | 522 |  | 795 | 0.8189786
2.064907e-07 | 4.254034e-10 | 524 |  | 797 | 0.8098299
2.063022e-07 | 4.484345e-10 | 526 |  | 799 | 0.8086054
2.103034e-07 | 6.101365e-10 | 528 |  | 801 | 0.8237938
2.087623e-07 | 4.549213e-10 | 530 |  | 803 | 0.8172661
2.093321e-07 | 4.275207e-10 | 532 |  | 805 | 0.8190047
2.085561e-07 | 3.796759e-10 | 534 |  | 807 | 0.8154781
2.094177e-07 | 4.333758e-10 | 536 |  | 809 | 0.8183547
2.085654e-07 | 3.889071e-10 | 538 |  | 811 | 0.8145336
2.091339e-07 | 3.572774e-10 | 540 |  | 813 | 0.8162623
2.099585e-07 | 6.579122e-10 | 543 |  | 816 | 0.8187401

## Complexes
|  |  | UCl3 mol% | complex fraction | complex | CN_cat | CN_an | n_cat |  | mass_complex
65.8NaCl-34.2UCl3 |  |  | 0.3420953 | 2.285714 | U_3 Cl_n^(n-9)- | 6.004011 |  | 3 | 0.005827893 | 0.92679 | 0.02118377
| mass (kg/mol) |  | 0.3420953 | 8.761905 | U_2 Cl_n^(n-6)- | 6.004011 |  | 2 | 0.03351039 | 0.68876 | 0.0603485
NaCl | 0.05844 |  | 0.3420953 | 9.650794 | U_4 Cl_n^(n-12)- | 6.004011 |  | 4 | 0.01845499 | 1.16482 | 0.1124144
UCl3 | 0.3443879 |  | 0.3420953 | 12.88889 | UCl_n^(n-3)- | 6.004011 |  | 1 | 0.09858852 | 0.45073 | 0.05809409
|  |  | 0.3420953 | 66.66667 | U_m Cl_n | 6.004011 |  | 5 | 0.1019881 | 1.64088 | 1.09392
% NaCl | %U | Folds | 0.341791 | 2.005348 | 8 | 6.004011 | <-- n | psi*--> | 1.25837 |  | 1.345961
0.2464 | 0.1274 |  | 0.341791 | 17.78075 | 7 | [5 empty] | 0.1714754
|  |  | 0.341791 | 19.7861 | 5
|  |  | 0.341791 | 60.16043 | 6
63NaCl-37UCl3 |  |  | 0.3701274 | 1.396825 | U_3 Cl_n^(n-9)- | 5.983289 |  | 3 | 0.003760924 | 0.92679 | 0.01294564
|  |  | 0.3701274 | 5.587302 | U_4 Cl_n^(n-12)- | 5.983289 |  | 4 | 0.01128277 | 1.16482 | 0.06508201
|  |  | 0.3701274 | 6.285714 | U_2 Cl_n^(n-6)- | 5.983289 |  | 2 | 0.02538624 | 0.68876 | 0.04329349
|  |  | 0.3701274 | 9.333333 | UCl_n^(n-3)- | 5.983289 |  | 1 | 0.07538944 | 0.45073 | 0.04206813
|  |  | 0.3701274 | 77.46032 | U_m Cl_n | 5.983289 |  | 5 | 0.1251362 | 1.64088 | 1.271031
% NaCl | %U | Folds | 0.37 | 2.473262 | 8 | 5.983289 | <-- n | psi*--> | 1.240956 |  | 1.43442
0.2241 | 0.135 |  | 0.37 | 17.04545 | 7 | [5 empty] | 0.1936467
|  |  | 0.37 | 21.65775 | 5
|  |  | 0.37 | 58.4893 | 6