## GUI_plotter_results
Mixture data, see Mixture_Data spreadsheet
[10 empty] | Extrapolated |  | Mixture Properties |  | Extrapolated |  | Mixture Properties
|  | Salt Composition | PDF Source | Melting Temp (K) | Min Measured Temp (K) | Present Model at Melt Temp (W/m-K) | Present Model at Min Meas Temp (W/m-K) | TC Experimental (W/m-K) | Exp. Reference | c_m (J/kg-K) | c' (J/kg-KÂ²) | c_m (J/kg-K) | c' (J/kg-KÂ²) | v_m (m/s) | v' (m/s/K) | v_m (m/s) | v' (m/s/K) | l_sc
Dissociating | LiF | 1.0LiF | Walz, 2019 | 1121.2 | 1121.2 | 1.323535 | 1.323535 | 1.260675 | LiF (Golyshev, 1992),LiF (Smirnov, 1987),LiF (Khlebnikov, 1981) | 4476075.2 | -1213.263 |  |  | 2571.7112 | -1.174 |  |  | 3.44935e-10
| NaF | 1.0NaF | Walz, 2019 | 1268 | 1276.211 | 0.8877024 | 0.8811553 | 1.179152 | NaF (Smirnov, 1987),NaF (Polyakov, 1975) | 3257796.3 | -1063.332 |  |  | 2078.72 | -0.96 |  |  | 3.9325e-10
| KF | 1.0KF | Walz, 2019 | 1131.2 | 1130.597 | 0.5867124 | 0.5867124 | 0.6227717 | KF (Smirnov, 1987) | 2198743.7 | -750.2169 |  |  | 1833.136 | -0.845 |  |  | 4.36694e-10
| LiCl | 1.0LiCl | Walz, 2019 | 883 | 965.5773 | 0.6801216 | 0.6422717 | 0.6555143 | LiCl (Nagasaka, 1992) | 2303686.5 | -663.7886 |  |  | 2079.483 | -0.849 |  |  | 4.25921e-10
| NaCl | 1.0NaCl | Walz, 2019 | 1073.8 | 1087.318 | 0.5076969 | 0.5020416 |  | NaCl (Harada, 1992),NaCl (Nagasaka 1992) | 1853849.0 | -646.8467 |  |  | 1773.623 | -0.915 |  |  | 4.63223e-10
| NaCl | 1.0NaCl | Lu, 2021 | 1073.8 | 1087.318 | 0.4972782 | 0.491739 | 0.4910426 | NaCl (Harada, 1992),NaCl (Nagasaka 1992) | 1853849.0 | -646.8467 |  |  | 1773.623 | -0.915 |  |  | 4.53717e-10
| KCl | 1.0KCl | Walz, 2019 | 1042.7 | 1052.164 | 0.4180035 | 0.4144603 | 0.3674982 | KCl (Harada, 1992),KCl (Nagasaka, 1992) | 1508405.1 | -575.6594 |  |  | 1632.6594 | -0.878 |  |  | 5.09199e-10
| MgCl2 | 1.0MgCl2 | Roy, 2021 | 987 | 986.8621 | 0.5175506 | 0.5175506 | 0.5439069 | MgCl2 (Filatov, 2005) | 1628871.9 | -278.4324 |  |  | 2101 | -2.312087e-15 |  |  | 4.53692e-10
| MgCl2 | 1.0MgCl2 | McGreevy, 1987 | 987 | 986.8621 | 0.5338075 | 0.5338075 |  | MgCl2 (Filatov, 2005) | 1628871.9 | -278.4324 |  |  | 2101 | -2.312087e-15 |  |  | 4.67943e-10
| MgCl2 | 1.0MgCl2 | Lu, 2021 | 987 | 986.8621 | 0.504821 | 0.504821 |  | MgCl2 (Filatov, 2005) | 1628871.9 | -278.4324 |  |  | 2101 | -2.312087e-15 |  |  | 4.42533e-10
| CaCl2 | 1.0CaCl2 | McGreevy, 1987 | 1045 | 1099.78 | 0.7307091 |  |  | CaCl2 (Wei, 2022; MD) | 1928974.6 | -390.7902 |  |  | 2065.03 | 2.586461e-16 |  |  | 5.50317e-10
| CaCl2 | 1.0CaCl2 | Bu, 2021 | 1045 | 1099.78 | 0.6312744 | 0.6242211 |  | CaCl2 (Wei, 2022; MD) | 1928974.6 | -390.7902 |  |  | 2065.03 | 2.586461e-16 |  |  | 4.7543e-10
| SrCl2 | 1.0SrCl2 | McGreevy, 1987 | 1146 |  | 0.5675513 |  |  |  | 1799756.6 | -381.381 |  |  | 1873.13 | -3.350818e-15 |  |  | 5.05062e-10
| LiF-NaF | 0.6LiF-0.4NaF | Grizzi, 2024 | 927.15 | 933.1 | 0.7534612 | 0.7510195 | 0.8686892 | 0.6LiF-0.4NaF (BYU) | 4180231.7 | -1150.543 | 3939592.8 | -1084.866 | 2592.845 | -1.063239 | 2514.33295 | -0.787 | 2.28196e-10
| FLiNaK | 0.42KF-0.465LiF-0.115NaF | Frandsen, 2020 | 735 | 742.4 | 0.8215901 | 0.8187544 | 0.790047 | 0.465LiF-0.115NaF-0.42KF (Merritt, 2022),0.465LiF-0.115NaF-0.42KF (Gallagher, 2022),0.465LiF-0.115NaF-0.42KF (Rudenko, 2022) | 3402318.9 | -957.2356 | 4363761.9 | -470.9943 | 2408.044 | -0.9476324 | 2413.78 | -1.2 | 2.34001e-10
| LiCl-KCl | 0.5KCl-0.5LiCl | Jiang, 2016 | 628 | 761.0453 | 0.3866098 | 0.3502738 | 0.6411837 | 0.582LiCl-0.418KCl (Merritt, 2022) | 2026055.4 | -620.538 | 2059384.9 | -640.2173 | 2101.518 | -0.8816723 | 2101.518 | -0.8816723 | 2.67993e-10
| LiCl-KCl | 0.363KCl-0.637LiCl | Jiang, 2016 | 665.15 | 761.0453 | 0.4343928 | 0.4047813 | 0.6250565 | 0.582LiCl-0.418KCl (Merritt, 2022) | 2103028.3 | -633.4487 | 2201467.7 | -692.3841 | 2109.573 | -0.8796464 | 2109.573 | -0.8796464 | 2.80606e-10
| NaCl-KCl | 0.5KCl-0.5NaCl | Manga, 2013 | 930 | 933.4975 | 0.2980994 | 0.2974061 | 0.4478037 | 0.51NaCl-0.49KCl (Ruth, 2024),0.44NaCl-0.56KCl (Birri, 2023),0.44NaCl-0.56KCl (Birri, 2022) | 1735132.7 | -609.7292 | 1724916.5 | -611.6725 | 1799.598 | -0.8975572 | 1799.598 | -0.8975572 | 2.88097e-10
| NaCl-KCl | 0.5KCl-0.5NaCl | Manga, 2013 | 927.15 |  | 0.2988247 |  |  |  | 1736870.1 | -609.7872 | 1726659.8 | -611.6725 | 1802.155 | -0.8976766 | 1802.155 | -0.8976766 | 2.864034e-10
| LiCl-CaCl2 | 0.3CaCl2-0.7LiCl | Liang, 2024 | 771.15 |  | 0.4316218 |  |  |  | 2227090.4 | -538.4892 | 2227090.4 | -538.4892 | 2101.295 | -0.6006105 | 2101.295 | -0.6006105 | 2.76694e-10
| NaCl-CaCl2 | 0.5097CaCl2-0.4903NaCl | Wei, 2022 | 779.15 | 822.8824 | 0.4076002 | 0.4001367 | 0.5807362 | 0.52NaCl-0.48CaCl2 (Tian, 2021) | 2037424.2 | -495.7329 | 2138191.8 | -467.4025 | 2039.978 | -0.5611816 | 2039.978 | -0.5611816 | 2.80339e-10
| NaCl-CaCl2 | 0.5097CaCl2-0.4903NaCl | Wei, 2022 | 779.15 | 792.8824 | 0.4076002 | 0.4048112 |  | 0.4903NaCl-0.5097CaCl2 (Wei, 2022; MD),0.52NaCl-0.48CaCl2 (Tian, 2021) | 2037424.2 | -495.7329 | 2138191.8 | -467.4025 | 2039.978 | -0.5611816 | 2039.978 | -0.5611816 | 2.80339e-10
| KCl-CaCl2 | 0.282CaCl2-0.718KCl | Wei, 2022 | 921.15 |  | 0.419408 |  |  |  | 1699665.5 | -537.7236 | 1755732.9 | -474.2155 | 1788.928 | -0.8209737 | 1788.928 | -0.8209737 | 4.138106e-10
| KCl-CaCl2 | 0.282CaCl2-0.718KCl | Wei, 2022 | 921.15 |  | 0.419408 |  |  |  | 1699665.5 | -537.7236 | 1755732.9 | -474.2155 | 1788.928 | -0.8209737 | 1788.928 | -0.8209737 | 4.138106e-10
| NaCl-KCl-CaCl2 | 0.525CaCl2-0.058KCl-0.417NaCl | Wei, 2022 | 769.45 |  | 0.3809948 |  |  |  | 2019238.1 | -492.5906 | 2019238.1 | -492.5906 | 2029.651 | -0.5683956 | 2029.651 | -0.5683956 | 2.78889e-10
Complexing | FLiBe | 0.5BeF2-0.5LiF | Sun, 2024 | 648.15 | 746.279 | 0.7645905 | 0.7429951 |  | 0.66LiF-0.34BeF2 (Kato, 1983) | 4148286.1 | -384.4574 | 4326797.5 | -884.0478 | 2705.705 | -0.2815678 | 2705.705 | -0.2815678 | 1.95931e-10
| FLiBe | 0.34BeF2-0.66LiF | Fayfar, 2023 | 713.15 | 742 | 1.203693 | 1.184141 | 1.100036 | 0.66LiF-0.34BeF2 (Redkin, 2022),0.66LiF-0.34BeF2 (Kato, 1983),0.66LiF-0.34BeF2 (Bobrova, 2023) | 4334227.3 | -587.7058 | 4976942.5 | -1177.87 | 2768.008 | -0.5384065 | 3486.468 | -1.101929884 | 2.08108e-10
| FLiBe | 0.34BeF2-0.66LiF | Fayfar, 2023 | 713.15 | 733 | 1.203693 | 1.190641 |  | 0.66LiF-0.34BeF2 (Schorne-Pinto, 2024) | 4334227.3 | -587.7058 | 4976942.5 | -1177.87 | 2768.008 | -0.5384065 | 3486.468 | -1.101929884 | 2.08108e-10
| FMgNaK | 0.59KF-0.065MgF2-0.345NaF | Solano, 2021 | 958 | 993.0138 | 0.4933276 | 0.4811777 | 0.7660204 | 0.345NaF-0.59KF-0.065MgF2 (Rudenko, 2024) | 2774359.3 | -854.3106 | 2774359.3 | -854.3106 | 2066.836 | -0.855297 | 2066.836 | -0.855297 | 2.581e-10
| NaCl-KCl-ZnCl2 | 0.393KCl-0.22NaCl-0.387ZnCl2 | Xi373, 2024 | 553 | 522.634 | 0.2396629 | 0.2396629 |  | 0.22NaCl-0.393KCl-0.387ZnCl2 (Xi, 2024-MD),0.13.8NaCl-0.419KCl-0.443ZnCl2 (Xi, 2024) | 1890474.8 | -478.5904 | 1890474.8 | -478.5904 | 1373.315 | -0.5358772 | 1373.315 | -0.5358772 | 2.76937e-10
[10 empty] | 1890474.8 | -478.5904 | 1890474.8 | -478.5904 | 1373.315 | -0.5358772 | 1373.315 | -0.5358772
| NaCl-KCl-MgCl2 | 0.22KCl-0.45MgCl2-0.33NaCl | Jiang, 2024 | 658.15 | 722.7328 | 0.3319379 | 0.3224047 |  | 0.1511NaCl-0.3891KCl-0.4598MgCl2 (Wang, 2021) | 1820781.0 | -432.4883 | 1820781.0 | -432.4883 | 2082.774 | -0.5934686 | 2082.774 | -0.5934686 | 2.6259e-10
| NaCl-KCl-MgCl2 | 0.41KCl-0.38MgCl2-0.21NaCl | Jiang, 2024 | 660.15 | 722.7328 | 0.3396284 | 0.3284523 | 0.4815446 | 0.1511NaCl-0.3891KCl-0.4598MgCl2 (Wang, 2021) | 1785221.7 | -456.597 | 1785221.7 | -456.597 | 2052.561 | -0.6779565 | 2052.561 | -0.6779565 | 2.78059e-10
| NaCl-MgCl2-CaCl2 | 0.15CaCl2-0.315MgCl2-0.535NaCl | Wei, 2022 | 693.98 | 749.1896 | 0.3174498 | 0.3118556 | 0.5355032 | 0.535NaCl-0.15CaCl2-0.315MgCl2 (Rong, 2015) | 1937107.5 | -448.0254 | 1817731.7 | -222.1798 | 2095.83 | -0.5117253 | 2095.83 | -0.5117253 | 2.49983e-10
Actinides | NaCl-UCl3 | 0.64NaCl-0.36UCl3 | Andersson, 2022 | 796.15 | 802 | 0.2658963 | 0.2653634 | 0.237025 | 63NaCl-37UCl3 (Termini, 2024),65.8NaCl-34.2UCl3 (Rose, 2023) | 2145991.5 | -656.6752 | 1885504.7 | -489.7967 | 1462.715 | -0.3907214 | 1462.715 | -0.3907214 | 2.89232e-10
| NaCl-UCl3 | 0.63NaCl-0.37UCl3 | Andersson, 2022 | 796.15 | 802 | 0.2637328 | 0.2632095 | 0.2404848 | 63NaCl-37UCl3 (Termini, 2024) | 2148305.8 | -656.8457 | 1885504.7 | -489.7967 | 1456.109 | -0.3820729 | 1456.109 | -0.3820729 | 2.8818e-10
| NaCl-UCl3 | 0.658NaCl-0.342UCl3 | Andersson, 2022 | 796.15 | 869.15 | 0.2668164 | 0.2572837 | 0.2335653 | 65.8NaCl-34.2UCl3 (Rose, 2023) | 2141742.4 | -656.3967 | 1885504.7 | -489.7967 | 1475.141 | -0.4206819 | 1475.141 | -0.4206819 | 2.87788e-10
| 0.5454LiF-0.3636NaF-0.091UF4 | 0.5454LiF-0.3636NaF-0.091UF4 | Grizzi, 2024 | 923 |  | 0.5804108 |  |  |  | 4101032.9 | -988.4633 | 4101032.9 | -988.4633 | 1938.907 | -0.5576365 | 1938.907 | -0.5576365 | 2.18981e-10
|  | 0.5KCl-0.5UCl3 | Andersson, 2022 | 815 |  | 0.2454394 | 0.2336074 | 0.6730912 | 0.55KCl-0.45UCl3 (Bratescu, 2023) | 1996951.9 | -636.6255 | 1808232.3 | -7.546774e-13 | 1349.289 | -0.3958645 | 1349.289 | -0.3958645
|  | 0.85KCl-0.15UCl3 | Andersson, 2022 | 957 |  | 0.33327 | 0.3270241 | 0.4607116 | 0.85KCl-0.15UCl3 (Bratescu, 2023) | 1678878.7 | -599.9107 | 1787737.9 | -3.786193e-12 | 1486.65 | -0.6932007 | 1486.65 | -0.6932007
|  | 0.75KCl-0.25UCl3 | Andersson, 2022 | 880 |  | 0.2806341 | 0.2677052 | 0.5178651 | 0.75KCl-0.25UCl3 (Bratescu, 2023) | 1798091.1 | -612.7167 | 1748612.2 | -5.826724e-13 | 1448.877 | -0.5959489 | 1448.877 | -0.5959489
|  | 0.65KCl-0.35UCl3 | Andersson, 2022 | 881 |  | 0.2457297 | 0.2357621 | 0.5841364 | 0.65KCl-0.35UCl3 (Bratescu, 2023) | 1864424.0 | -623.5644 | 1708294.6 | -1.384448e-12 | 1387.586 | -0.5165948 | 1387.586 | -0.5165948
|  | ThF4 | Dai, 2015 | 1384 |  | 0.6507619 |  |  |  | 3393320.6 | -440.6819 |  |  | 1362 | -6.429332e-16
| 0.265BeF2-0.725LiF-0.01UF4 | 0.265BeF2-0.725LiF-0.01UF4 | none | 723 | 882 |  |  | 0.7696631 | 0.725LiF-0.265BeF2-0.01UF4 (Bobrova, 2023)
| 0.26BeF2-0.72LiF-0.02UF4 | 0.26BeF2-0.72LiF-0.02UF4 | none | 723 | 832 |  |  | 0.7151831 | 0.72LiF-0.26BeF2-0.02UF4 (Bobrova, 2023)
| 0.23BeF2-0.712LiF-0.008UF4-0.05ZrF4 | 0.23BeF2-0.712LiF-0.008UF4-0.05ZrF4 | none | 723 | 785.8812 |  |  | 1.250648 | 0.712LiF-0.23BeF2-0.05ZrF4-0.008UF4 (Rosenthal, 1969)
| 0.2BeF2-0.675LiF-0.12ThF4-0.005UF4 | 0.2BeF2-0.675LiF-0.12ThF4-0.005UF4 | none | 723 | 811.8266 |  |  | 1.264908 | 0.675LiF-0.20BeF2-0.12ThF4-0.005UF4 (Rosenthal, 1969)
| 0.42KF-0.28NaF-0.3UF4 | 0.42KF-0.28NaF-0.3UF4 | none | 878 | 1023 |  |  | 0.5190123 | 0.42KF-0.28NaF-0.30UF4 (Rudenko, 2024)
| 0.36KF-0.24NaF-0.4UF4 | 0.36KF-0.24NaF-0.4UF4 | none | 878 | 1073 |  |  | 0.5082342 | 0.36KF-0.24NaF-0.40UF4 (Rudenko, 2024)
| 0.3KF-0.2NaF-0.5UF4 | 0.3KF-0.2NaF-0.5UF4 | none | 878 | 1073 |  |  | 0.4002857 | 0.30KF-0.20NaF-0.50UF4 (Rudenko, 2024)
| 0.27BeF2-0.73LiF | 0.27BeF2-0.73LiF | none | 723 | 884 |  |  | 0.9065693 | 0.73LiF-0.27BeF2 (Bobrova, 2023)
MAE